## Sheet1
Ge/Si | Al/T | OH/T | H2O/T | F/T | SDA/T | B/T | Na2O/T | Cl/T | Temperature | time | AR | Area | C/N | rpm | Zeolite Phase Observed in experiment | OSDA IUPAC Name | References | CHT | Predicted
1 | 0 | 0.3571429 | 2.5 | 0.3571429 | 0.3571429 | 0 | 0 | 0 | 430 | 168 | 1 | 185 | 4.5 | 0 | SYT | 2-ethyl-1-methyl-3-propyl-1H-imidazol-3-ium | doi.org/10.1002/chem.202103288 | 3 | 3
1 | 0 | 0.3571429 | 2.5 | 0.3571429 | 0.3571429 | 0 | 0 | 0 | 430 | 168 | 1 | 185 | 4.5 | 0 | SYT+AM | 2-ethyl-1-methyl-3-propyl-1H-imidazol-3-ium | doi.org/10.1002/chem.202103288 | 3 | 3
0.4285714 | 0 | 0.5 | 2.5 | 0.5 | 0.5 | 0 | 0 | 0 | 430 | 168 | 1 | 185 | 4.5 | 0 | SYT | 2-ethyl-1-methyl-3-propyl-1H-imidazol-3-ium | doi.org/10.1002/chem.202103288 | 3 | 0
0.4285714 | 0 | 0.5 | 2.5 | 0.5 | 0.5 | 0 | 0 | 0 | 430 | 168 | 1 | 185 | 4.5 | 0 | SYT | 2-ethyl-1-methyl-3-propyl-1H-imidazol-3-ium | doi.org/10.1002/chem.202103288 | 3 | 0
0.4285714 | 0 | 0.5 | 2.5 | 0.5 | 0.5 | 0 | 0 | 0 | 430 | 168 | 1 | 185 | 4.5 | 0 | STW | 2-ethyl-1-methyl-3-propyl-1H-imidazol-3-ium | doi.org/10.1002/chem.202103288 | 0 | 0
0.4285714 | 0 | 0.5 | 10 | 0.5 | 0.5 | 0 | 0 | 0 | 430 | 144 | 1 | 185 | 4.5 | 0 | HPM-16 | 2-ethyl-1-methyl-3-propyl-1H-imidazol-3-ium | doi.org/10.1002/chem.202103288 | 0 | 0
0.4285714 | 0 | 0.5 | 10 | 0.5 | 0.5 | 0 | 0 | 0 | 430 | 168 | 1 | 185 | 4.5 | 0 | HPM-16 | 2-ethyl-1-methyl-3-propyl-1H-imidazol-3-ium | doi.org/10.1002/chem.202103288 | 0 | 0
0.4285714 | 0 | 0.5 | 10 | 0.5 | 0.5 | 0 | 0 | 0 | 430 | 192 | 1 | 185 | 4.5 | 0 | HPM-16 | 2-ethyl-1-methyl-3-propyl-1H-imidazol-3-ium | doi.org/10.1002/chem.202103288 | 0 | 0
0.4285714 | 0 | 0.5 | 10 | 0.5 | 0.5 | 0 | 0 | 0 | 430 | 216 | 1 | 185 | 4.5 | 0 | HPM-16 | 2-ethyl-1-methyl-3-propyl-1H-imidazol-3-ium | doi.org/10.1002/chem.202103288 | 0 | 0
0.1764706 | 0 | 0.6071429 | 2.5 | 0.6071429 | 0.6071429 | 0 | 0 | 0 | 430 | 168 | 1 | 185 | 4.5 | 0 | SYT | 2-ethyl-1-methyl-3-propyl-1H-imidazol-3-ium | doi.org/10.1002/chem.202103288 | 3 | 0
0.1111111 | 0 | 0.6428571 | 1 | 0.6428571 | 0.6428571 | 0 | 0 | 0 | 430 | 168 | 1 | 185 | 4.5 | 0 | SYT | 2-ethyl-1-methyl-3-propyl-1H-imidazol-3-ium | doi.org/10.1002/chem.202103288 | 3 | 0
0 | 0 | 0.5 | 5 | 0.5 | 0.5 | 0 | 0 | 0 | 448 | 48 | 1 | 185 | 4.5 | 60 | TON | 2-ethyl-1-methyl-3-propyl-1H-imidazol-3-ium | doi.org/10.1002/chem.202103288 | 0 | 0
0 | 0 | 0.5 | 5 | 0.5 | 0.5 | 0 | 0 | 0 | 448 | 96 | 1 | 185 | 4.5 | 60 | TON | 2-ethyl-1-methyl-3-propyl-1H-imidazol-3-ium | doi.org/10.1002/chem.202103288 | 0 | 0
0 | 0 | 0.5 | 5 | 0.5 | 0.5 | 0 | 0 | 0 | 448 | 192 | 1 | 185 | 4.5 | 60 | TON | 2-ethyl-1-methyl-3-propyl-1H-imidazol-3-ium | doi.org/10.1002/chem.202103288 | 0 | 0
0 | 0 | 0.5 | 5 | 0.5 | 0.5 | 0 | 0 | 0 | 448 | 240 | 1 | 185 | 4.5 | 60 | TON | 2-ethyl-1-methyl-3-propyl-1H-imidazol-3-ium | doi.org/10.1002/chem.202103288 | 0 | 0
0 | 0 | 0.5 | 15 | 0 | 0.5 | 0 | 0 | 0 | 448 | 96 | 1 | 185 | 4.5 | 60 | MEL | 2-ethyl-1-methyl-3-propyl-1H-imidazol-3-ium | doi.org/10.1002/chem.202103288 | 0 | 0
0 | 0 | 0.5 | 15 | 0 | 0.5 | 0 | 0 | 0 | 448 | 144 | 1 | 185 | 4.5 | 60 | MEL | 2-ethyl-1-methyl-3-propyl-1H-imidazol-3-ium | doi.org/10.1002/chem.202103288 | 0 | 0
0 | 0 | 0.5 | 15 | 0 | 0.5 | 0 | 0 | 0 | 448 | 240 | 1 | 185 | 4.5 | 60 | MEL | 2-ethyl-1-methyl-3-propyl-1H-imidazol-3-ium | doi.org/10.1002/chem.202103288 | 0 | 0
0 | 0 | 0.5 | 10 | 0.5 | 0.5 | 0 | 0 | 0 | 433 | 168 | 1 | 185 | 4.5 | 60 | MEL | 2-ethyl-1-methyl-3-propyl-1H-imidazol-3-ium | doi.org/10.1002/chem.202103288 | 0 | 0
0 | 0 | 0.5 | 10 | 0.5 | 0.5 | 0 | 0 | 0 | 433 | 216 | 1 | 185 | 4.5 | 60 | MEL | 2-ethyl-1-methyl-3-propyl-1H-imidazol-3-ium | doi.org/10.1002/chem.202103288 | 0 | 0
0 | 0 | 0.5 | 5 | 0.5 | 0.5 | 0 | 0 | 0 | 433 | 720 | 1 | 185 | 4.5 | 60 | STF | 2-ethyl-1-methyl-3-propyl-1H-imidazol-3-ium | doi.org/10.1002/chem.202103288 | 0 | 0
0 | 0 | 0.5 | 3 | 0.5 | 0.25 | 0 | 0 | 0 | 448 | 24 | 1 | 388 | 5 | 60 | MWW | 3,3'-(decane-1,10-diyl)bis(1,2-dimethyl-1H-imidazol-3-ium) | 10.1002/chem.201804973 | 0 | 0
0 | 0 | 0.5 | 3 | 0.5 | 0.25 | 0 | 0 | 0 | 448 | 36 | 1 | 388 | 5 | 60 | MWW | 3,3'-(decane-1,10-diyl)bis(1,2-dimethyl-1H-imidazol-3-ium) | 10.1002/chem.201804973 | 0 | 0
0 | 0 | 0.5 | 3 | 0.5 | 0.25 | 0 | 0 | 0 | 448 | 42 | 1 | 388 | 5 | 60 | MWW | 3,3'-(decane-1,10-diyl)bis(1,2-dimethyl-1H-imidazol-3-ium) | 10.1002/chem.201804973 | 0 | 0
0 | 0 | 0.5 | 3 | 0.5 | 0.25 | 0 | 0 | 0 | 448 | 48 | 1 | 388 | 5 | 60 | MWW | 3,3'-(decane-1,10-diyl)bis(1,2-dimethyl-1H-imidazol-3-ium) | 10.1002/chem.201804973 | 0 | 0
0 | 0 | 0.5 | 3 | 0.5 | 0.25 | 0 | 0 | 0 | 448 | 96 | 1 | 388 | 5 | 60 | MTW | 3,3'-(decane-1,10-diyl)bis(1,2-dimethyl-1H-imidazol-3-ium) | 10.1002/chem.201804973 | 0 | 0
0 | 0 | 0.5 | 4 | 0.5 | 0.25 | 0 | 0 | 0 | 448 | 30 | 1 | 388 | 5 | 60 | MWW | 3,3'-(decane-1,10-diyl)bis(1,2-dimethyl-1H-imidazol-3-ium) | 10.1002/chem.201804973 | 0 | 0
0 | 0 | 0.5 | 4 | 0.5 | 0.25 | 0 | 0 | 0 | 448 | 48 | 1 | 388 | 5 | 60 | BEA | 3,3'-(decane-1,10-diyl)bis(1,2-dimethyl-1H-imidazol-3-ium) | 10.1002/chem.201804973 | 0 | 0
0 | 0 | 0.5 | 5 | 0.5 | 0.25 | 0 | 0 | 0 | 448 | 48 | 1 | 388 | 5 | 60 | MTW | 3,3'-(decane-1,10-diyl)bis(1,2-dimethyl-1H-imidazol-3-ium) | 10.1002/chem.201804973 | 0 | 0
0 | 0 | 0.5 | 5 | 0.5 | 0.25 | 0 | 0 | 0 | 448 | 120 | 1 | 388 | 5 | 60 | MTW | 3,3'-(decane-1,10-diyl)bis(1,2-dimethyl-1H-imidazol-3-ium) | 10.1002/chem.201804973 | 0 | 0
0 | 0 | 0.5 | 5 | 0.5 | 0.25 | 0 | 0 | 0 | 448 | 288 | 1 | 388 | 5 | 60 | MTW | 3,3'-(decane-1,10-diyl)bis(1,2-dimethyl-1H-imidazol-3-ium) | 10.1002/chem.201804973 | 0 | 0
0 | 0 | 0.5 | 3 | 0.5 | 0.25 | 0 | 0 | 0 | 463 | 18 | 1 | 388 | 5 | 60 | MTW | 3,3'-(decane-1,10-diyl)bis(1,2-dimethyl-1H-imidazol-3-ium) | 10.1002/chem.201804973 | 0 | 0
0 | 0 | 0.5 | 3 | 0.5 | 0.25 | 0 | 0 | 0 | 463 | 22 | 1 | 388 | 5 | 60 | MTW | 3,3'-(decane-1,10-diyl)bis(1,2-dimethyl-1H-imidazol-3-ium) | 10.1002/chem.201804973 | 0 | 0
0 | 0 | 0.5 | 3 | 0.5 | 0.25 | 0 | 0 | 0 | 463 | 26.5 | 1 | 388 | 5 | 60 | MTW | 3,3'-(decane-1,10-diyl)bis(1,2-dimethyl-1H-imidazol-3-ium) | 10.1002/chem.201804973 | 0 | 0
0 | 0 | 0.5 | 3 | 0.5 | 0.25 | 0 | 0 | 0 | 448 | 48 | 1 | 351 | 4.5 | 60 | BEA | 3,3'-(decane-1,10-diyl)bis(1,2-dimethyl-1H-imidazol-3-ium) | 10.1002/chem.201804973 | 0 | 0
0 | 0 | 0.5 | 3 | 0.5 | 0.25 | 0 | 0 | 0 | 448 | 120 | 1 | 351 | 4.5 | 60 | BEA | 3,3'-(decane-1,10-diyl)bis(1,2-dimethyl-1H-imidazol-3-ium) | 10.1002/chem.201804973 | 0 | 0
0 | 0 | 0.5 | 3 | 0.5 | 0.25 | 0 | 0 | 0 | 448 | 216 | 1 | 351 | 4.5 | 60 | BEA | 3,3'-(decane-1,10-diyl)bis(1,2-dimethyl-1H-imidazol-3-ium) | 10.1002/chem.201804973 | 0 | 0
0 | 0 | 0.5 | 5 | 0.5 | 0.25 | 0 | 0 | 0 | 448 | 48 | 1 | 351 | 4.5 | 60 | MTW | 3,3'-(decane-1,10-diyl)bis(1,2-dimethyl-1H-imidazol-3-ium) | 10.1002/chem.201804973 | 0 | 0
0 | 0 | 0.5 | 5 | 0.5 | 0.25 | 0 | 0 | 0 | 448 | 144 | 1 | 351 | 4.5 | 60 | MTW | 3,3'-(decane-1,10-diyl)bis(1,2-dimethyl-1H-imidazol-3-ium) | 10.1002/chem.201804973 | 0 | 0
0 | 0 | 0.5 | 5 | 0.5 | 0.25 | 0 | 0 | 0 | 448 | 240 | 1 | 351 | 4.5 | 60 | MTW | 3,3'-(decane-1,10-diyl)bis(1,2-dimethyl-1H-imidazol-3-ium) | 10.1002/chem.201804973 | 0 | 0
0 | 0 | 0.5 | 5 | 0.5 | 0.25 | 0 | 0 | 0 | 448 | 544 | 1 | 351 | 4.5 | 60 | MTW | 3,3'-(decane-1,10-diyl)bis(1,2-dimethyl-1H-imidazol-3-ium) | 10.1002/chem.201804973 | 0 | 0
0 | 0 | 0.5 | 5 | 0.5 | 0.25 | 0 | 0 | 0 | 448 | 504 | 1 | 351 | 4.5 | 60 | MTW | 3,3'-(decane-1,10-diyl)bis(1,2-dimethyl-1H-imidazol-3-ium) | 10.1002/chem.201804973 | 0 | 0
0.05263158 | 0 | 0.5 | 5 | 0.5 | 0.25 | 0 | 0 | 0 | 448 | 48 | 1 | 351 | 4.5 | 60 | BEA | 3,3'-(decane-1,10-diyl)bis(1,2-dimethyl-1H-imidazol-3-ium) | 10.1021/acs.chemmater.9b00959 | 0 | 0
0.05263158 | 0 | 0.5 | 5 | 0.5 | 0.25 | 0 | 0 | 0 | 448 | 144 | 1 | 351 | 4.5 | 60 | BEA | 3,3'-(decane-1,10-diyl)bis(1,2-dimethyl-1H-imidazol-3-ium) | 10.1021/acs.chemmater.9b00959 | 0 | 0
0.05263158 | 0 | 0.5 | 5 | 0.5 | 0.25 | 0 | 0 | 0 | 448 | 384 | 1 | 351 | 4.5 | 60 | BEA | 3,3'-(decane-1,10-diyl)bis(1,2-dimethyl-1H-imidazol-3-ium) | 10.1021/acs.chemmater.9b00959 | 0 | 0
0.1111111 | 0 | 0.5 | 5 | 0.5 | 0.25 | 0 | 0 | 0 | 448 | 48 | 1 | 351 | 4.5 | 60 | HPM-8 | 3,3'-(decane-1,10-diyl)bis(1,2-dimethyl-1H-imidazol-3-ium) | 10.1021/acs.chemmater.9b00959 | 0 | 0
0.1111111 | 0 | 0.5 | 5 | 0.5 | 0.25 | 0 | 0 | 0 | 448 | 144 | 1 | 351 | 4.5 | 60 | HPM-8 | 3,3'-(decane-1,10-diyl)bis(1,2-dimethyl-1H-imidazol-3-ium) | 10.1021/acs.chemmater.9b00959 | 0 | 0
0.1111111 | 0 | 0.5 | 5 | 0.5 | 0.25 | 0 | 0 | 0 | 448 | 240 | 1 | 351 | 4.5 | 60 | HPM-8 | 3,3'-(decane-1,10-diyl)bis(1,2-dimethyl-1H-imidazol-3-ium) | 10.1021/acs.chemmater.9b00959 | 0 | 0
0.1764706 | 0 | 0.5 | 5 | 0.5 | 0.25 | 0 | 0 | 0 | 448 | 48 | 1 | 351 | 4.5 | 60 | HPM-8 | 3,3'-(decane-1,10-diyl)bis(1,2-dimethyl-1H-imidazol-3-ium) | 10.1021/acs.chemmater.9b00959 | 0 | 0
0.1764706 | 0 | 0.5 | 5 | 0.5 | 0.25 | 0 | 0 | 0 | 448 | 144 | 1 | 351 | 4.5 | 60 | HPM-8 | 3,3'-(decane-1,10-diyl)bis(1,2-dimethyl-1H-imidazol-3-ium) | 10.1021/acs.chemmater.9b00959 | 0 | 0
0.1764706 | 0 | 0.5 | 5 | 0.5 | 0.25 | 0 | 0 | 0 | 448 | 240 | 1 | 351 | 4.5 | 60 | HPM-8 | 3,3'-(decane-1,10-diyl)bis(1,2-dimethyl-1H-imidazol-3-ium) | 10.1021/acs.chemmater.9b00959 | 0 | 0
0.25 | 0 | 0.5 | 5 | 0.5 | 0.25 | 0 | 0 | 0 | 448 | 48 | 1 | 351 | 4.5 | 60 | HPM-7 | 3,3'-(decane-1,10-diyl)bis(1,2-dimethyl-1H-imidazol-3-ium) | 10.1021/acs.chemmater.9b00959 | 0 | 0
0.25 | 0 | 0.5 | 5 | 0.5 | 0.25 | 0 | 0 | 0 | 448 | 144 | 1 | 351 | 4.5 | 60 | HPM-7 | 3,3'-(decane-1,10-diyl)bis(1,2-dimethyl-1H-imidazol-3-ium) | 10.1021/acs.chemmater.9b00959 | 0 | 0
0.25 | 0 | 0.5 | 5 | 0.5 | 0.25 | 0 | 0 | 0 | 448 | 408 | 1 | 351 | 4.5 | 60 | HPM-7 | 3,3'-(decane-1,10-diyl)bis(1,2-dimethyl-1H-imidazol-3-ium) | 10.1021/acs.chemmater.9b00959 | 0 | 0
0.3333333 | 0 | 0.5 | 5 | 0.5 | 0.25 | 0 | 0 | 0 | 448 | 48 | 1 | 351 | 4.5 | 60 | HPM-7 | 3,3'-(decane-1,10-diyl)bis(1,2-dimethyl-1H-imidazol-3-ium) | 10.1021/acs.chemmater.9b00959 | 0 | 0
0.3333333 | 0 | 0.5 | 5 | 0.5 | 0.25 | 0 | 0 | 0 | 448 | 120 | 1 | 351 | 4.5 | 60 | HPM-7 | 3,3'-(decane-1,10-diyl)bis(1,2-dimethyl-1H-imidazol-3-ium) | 10.1021/acs.chemmater.9b00959 | 0 | 0
0.3333333 | 0 | 0.5 | 5 | 0.5 | 0.25 | 0 | 0 | 0 | 448 | 240 | 1 | 351 | 4.5 | 60 | HPM-7 | 3,3'-(decane-1,10-diyl)bis(1,2-dimethyl-1H-imidazol-3-ium) | 10.1021/acs.chemmater.9b00959 | 0 | 0
0.4285714 | 0 | 0.5 | 5 | 0.5 | 0.25 | 0 | 0 | 0 | 448 | 24 | 1 | 351 | 4.5 | 60 | HPM-7 | 3,3'-(decane-1,10-diyl)bis(1,2-dimethyl-1H-imidazol-3-ium) | 10.1021/acs.chemmater.9b00959 | 0 | 0
0.4285714 | 0 | 0.5 | 5 | 0.5 | 0.25 | 0 | 0 | 0 | 448 | 96 | 1 | 351 | 4.5 | 60 | HPM-7 | 3,3'-(decane-1,10-diyl)bis(1,2-dimethyl-1H-imidazol-3-ium) | 10.1021/acs.chemmater.9b00959 | 0 | 0
0.4285714 | 0 | 0.5 | 5 | 0.5 | 0.25 | 0 | 0 | 0 | 448 | 168 | 1 | 351 | 4.5 | 60 | HPM-7 | 3,3'-(decane-1,10-diyl)bis(1,2-dimethyl-1H-imidazol-3-ium) | 10.1021/acs.chemmater.9b00959 | 0 | 0
0.6666667 | 0 | 0.5 | 5 | 0.5 | 0.25 | 0 | 0 | 0 | 448 | 24 | 1 | 351 | 4.5 | 60 | HPM-7 | 3,3'-(decane-1,10-diyl)bis(1,2-dimethyl-1H-imidazol-3-ium) | 10.1021/acs.chemmater.9b00959 | 0 | 0
0.6666667 | 0 | 0.5 | 5 | 0.5 | 0.25 | 0 | 0 | 0 | 448 | 96 | 1 | 351 | 4.5 | 60 | HPM-7 | 3,3'-(decane-1,10-diyl)bis(1,2-dimethyl-1H-imidazol-3-ium) | 10.1021/acs.chemmater.9b00959 | 0 | 0
0.6666667 | 0 | 0.5 | 5 | 0.5 | 0.25 | 0 | 0 | 0 | 448 | 168 | 1 | 351 | 4.5 | 60 | HPM-7 | 3,3'-(decane-1,10-diyl)bis(1,2-dimethyl-1H-imidazol-3-ium) | 10.1021/acs.chemmater.9b00959 | 0 | 0
0.1111111 | 0 | 0.5 | 5 | 0.5 | 0.25 | 0 | 0 | 0 | 448 | 72 | 1 | 388 | 5 | 60 | HPM-8 | 3,3'-(decane-1,10-diyl)bis(1,2-dimethyl-1H-imidazol-3-ium) | 10.1021/acs.chemmater.9b00959 | 0 | 0
0.1111111 | 0 | 0.5 | 5 | 0.5 | 0.25 | 0 | 0 | 0 | 448 | 168 | 1 | 388 | 5 | 60 | HPM-8 | 3,3'-(decane-1,10-diyl)bis(1,2-dimethyl-1H-imidazol-3-ium) | 10.1021/acs.chemmater.9b00959 | 0 | 0
0.3333333 | 0 | 0.5 | 5 | 0.5 | 0.25 | 0 | 0 | 0 | 448 | 24 | 1 | 388 | 5 | 60 | HPM-7 | 3,3'-(decane-1,10-diyl)bis(1,2-dimethyl-1H-imidazol-3-ium) | 10.1021/acs.chemmater.9b00959 | 0 | 0
0.3333333 | 0 | 0.5 | 5 | 0.5 | 0.25 | 0 | 0 | 0 | 448 | 96 | 1 | 388 | 5 | 60 | HPM-7 | 3,3'-(decane-1,10-diyl)bis(1,2-dimethyl-1H-imidazol-3-ium) | 10.1021/acs.chemmater.9b00959 | 0 | 0
0.3333333 | 0 | 0.5 | 5 | 0.5 | 0.25 | 0 | 0 | 0 | 448 | 216 | 1 | 388 | 5 | 60 | HPM-7 | 3,3'-(decane-1,10-diyl)bis(1,2-dimethyl-1H-imidazol-3-ium) | 10.1021/acs.chemmater.9b00959 | 0 | 0
0.1111111 | 0 | 0.5 | 10 | 0.5 | 0.25 | 0 | 0 | 0 | 423 | 24 | 1 | 256 | 3.25 | 60 | HPM-12 | 3,3'-(propane-1,3-diyl)bis(1,2-dimethyl-1H-imidazol-3-ium) | 10.1039/c9dt04089g | 0 | 0
0.1111111 | 0 | 0.5 | 10 | 0.5 | 0.25 | 0 | 0 | 0 | 423 | 72 | 1 | 256 | 3.25 | 60 | HPM-12 | 3,3'-(propane-1,3-diyl)bis(1,2-dimethyl-1H-imidazol-3-ium) | 10.1039/c9dt04089g | 0 | 0
0.1111111 | 0 | 0.5 | 10 | 0.5 | 0.25 | 0 | 0 | 0 | 423 | 120 | 1 | 256 | 3.25 | 60 | HPM-12 | 3,3'-(propane-1,3-diyl)bis(1,2-dimethyl-1H-imidazol-3-ium) | 10.1039/c9dt04089g | 0 | 0
0.1111111 | 0 | 0.5 | 10 | 0.5 | 0.25 | 0 | 0 | 0 | 423 | 168 | 1 | 256 | 3.25 | 60 | HPM-12 | 3,3'-(propane-1,3-diyl)bis(1,2-dimethyl-1H-imidazol-3-ium) | 10.1039/c9dt04089g | 0 | 0
0.25 | 0 | 0.5 | 10 | 0.5 | 0.25 | 0 | 0 | 0 | 423 | 72 | 1 | 256 | 3.25 | 60 | HPM-12 | 3,3'-(propane-1,3-diyl)bis(1,2-dimethyl-1H-imidazol-3-ium) | 10.1039/c9dt04089g | 0 | 0
0.25 | 0 | 0.5 | 10 | 0.5 | 0.25 | 0 | 0 | 0 | 423 | 90 | 1 | 256 | 3.25 | 60 | HPM-12 | 3,3'-(propane-1,3-diyl)bis(1,2-dimethyl-1H-imidazol-3-ium) | 10.1039/c9dt04089g | 0 | 0
0.4285714 | 0 | 0.5 | 5 | 0.5 | 0.25 | 0 | 0 | 0 | 423 | 72 | 1 | 256 | 3.25 | 60 | BEC | 3,3'-(propane-1,3-diyl)bis(1,2-dimethyl-1H-imidazol-3-ium) | 10.1039/c9dt04089g | 0 | 0
0.4285714 | 0 | 0.5 | 5 | 0.5 | 0.25 | 0 | 0 | 0 | 423 | 90 | 1 | 256 | 3.25 | 60 | BEC | 3,3'-(propane-1,3-diyl)bis(1,2-dimethyl-1H-imidazol-3-ium) | 10.1039/c9dt04089g | 0 | 0
0.4285714 | 0 | 0.5 | 10 | 0.5 | 0.25 | 0 | 0 | 0 | 423 | 72 | 1 | 256 | 3.25 | 60 | HPM-12 | 3,3'-(propane-1,3-diyl)bis(1,2-dimethyl-1H-imidazol-3-ium) | 10.1039/c9dt04089g | 0 | 0
0.4285714 | 0 | 0.5 | 10 | 0.5 | 0.25 | 0 | 0 | 0 | 423 | 90 | 1 | 256 | 3.25 | 60 | HPM-12 | 3,3'-(propane-1,3-diyl)bis(1,2-dimethyl-1H-imidazol-3-ium) | 10.1039/c9dt04089g | 0 | 0
0.4285714 | 0 | 0.5 | 10 | 0.5 | 0.25 | 0 | 0 | 0 | 423 | 168 | 1 | 256 | 3.25 | 60 | HPM-12 | 3,3'-(propane-1,3-diyl)bis(1,2-dimethyl-1H-imidazol-3-ium) | 10.1039/c9dt04089g | 0 | 0
0.4285714 | 0 | 0.5 | 15 | 0.5 | 0.25 | 0 | 0 | 0 | 423 | 72 | 1 | 256 | 3.25 | 60 | HPM-12 | 3,3'-(propane-1,3-diyl)bis(1,2-dimethyl-1H-imidazol-3-ium) | 10.1039/c9dt04089g | 0 | 0
0.4285714 | 0 | 0.5 | 15 | 0.5 | 0.25 | 0 | 0 | 0 | 423 | 90 | 1 | 256 | 3.25 | 60 | HPM-12 | 3,3'-(propane-1,3-diyl)bis(1,2-dimethyl-1H-imidazol-3-ium) | 10.1039/c9dt04089g | 0 | 0
1 | 0 | 0.5 | 5 | 0.5 | 0.25 | 0 | 0 | 0 | 423 | 48 | 1 | 256 | 3.25 | 60 | HPM-12 | 3,3'-(propane-1,3-diyl)bis(1,2-dimethyl-1H-imidazol-3-ium) | 10.1039/c9dt04089g | 0 | 0
1 | 0 | 0.5 | 5 | 0.5 | 0.25 | 0 | 0 | 0 | 423 | 96 | 1 | 256 | 3.25 | 60 | HPM-12 | 3,3'-(propane-1,3-diyl)bis(1,2-dimethyl-1H-imidazol-3-ium) | 10.1039/c9dt04089g | 0 | 0
1 | 0 | 0.5 | 10 | 0.5 | 0.25 | 0 | 0 | 0 | 423 | 72 | 1 | 256 | 3.25 | 60 | HPM-12 | 3,3'-(propane-1,3-diyl)bis(1,2-dimethyl-1H-imidazol-3-ium) | 10.1039/c9dt04089g | 0 | 0
1 | 0 | 0.5 | 10 | 0.5 | 0.25 | 0 | 0 | 0 | 423 | 90 | 1 | 256 | 3.25 | 60 | HPM-12 | 3,3'-(propane-1,3-diyl)bis(1,2-dimethyl-1H-imidazol-3-ium) | 10.1039/c9dt04089g | 0 | 0
0.2048193 | 0 | 0.25 | 6.5 | 0.25 | 0.25 | 0 | 0 | 0 | 373 | 144 | 1 | 218 | 13 | 0 | GTM-3 | (1S,2S)-N-ethyl-1-hydroxy-N,N-dimethyl-1-phenylpropan-2-aminium | https://doi.org/10.1021/jacs.2c01874 | 3 | 3
0.3333333 | 0 | 0.25 | 6.5 | 0.25 | 0.25 | 0 | 0 | 0 | 373 | 144 | 1 | 218 | 13 | 0 | GTM-3 | (1S,2S)-N-ethyl-1-hydroxy-N,N-dimethyl-1-phenylpropan-2-aminium | https://doi.org/10.1021/jacs.2c01874 | 3 | 3
0.3333333 | 0.014 | 0.25 | 6.5 | 0.25 | 0.25 | 0 | 0 | 0 | 373 | 144 | 1 | 218 | 13 | 0 | GTM-3 | (1S,2S)-N-ethyl-1-hydroxy-N,N-dimethyl-1-phenylpropan-2-aminium | https://doi.org/10.1021/jacs.2c01874 | 3 | 3
0.4925373 | 0 | 0.5 | 7 | 0.5 | 0.5 | 0 | 0 | 0 | 448 | 336 | 0 | 174 | 9 | 20 | SCM-25 | 1,1,3,5-tetramethylpiperidin-1-ium | https://doi.org/10.1021/acs.inorgchem.1c03632 | 0 | 0
1 | 0 | 0.5 | 5 | 0.5 | 0.25 | 0 | 0 | 0 | 448 | 48 | 0 | 219 | 5 | 60 | ITQ-69 | (3as,6as)-2,2,5,5-tetramethyloctahydropyrrolo[3,4-c]pyrrole-2,5-diium | doi.org/10.1002/anie.202100822 | 0 | 0
1 | 0 | 0.5 | 5 | 0.5 | 0.25 | 0 | 0 | 0 | 423 | 252 | 0 | 219 | 5 | 60 | ITQ-69 | (3as,6as)-2,2,5,5-tetramethyloctahydropyrrolo[3,4-c]pyrrole-2,5-diium | doi.org/10.1002/anie.202100822 | 0 | 0
0.1 | 0 | 0.4995005 | 4.995005 | 0.4995005 | 0.2497502 | 0 | 0 | 0 | 448 | 144 | 0 | 219 | 5 | 60 | BEC | (3as,6as)-2,2,5,5-tetramethyloctahydropyrrolo[3,4-c]pyrrole-2,5-diium | doi.org/10.1002/anie.202100822 | 0 | 0
2 | 0 | 0.5050505 | 5.050505 | 0.5050505 | 0.2525253 | 0 | 0 | 0 | 448 | 144 | 0 | 219 | 5 | 60 | ITQ-69 | (3as,6as)-2,2,5,5-tetramethyloctahydropyrrolo[3,4-c]pyrrole-2,5-diium | doi.org/10.1002/anie.202100822 | 0 | 0
0.6 | 0 | 0.375 | 1.875 | 0.375 | 0.375 | 0 | 0 | 0 | 433 | 360 | 1 | 209 | 6 | 0 | NUD-13 | 2,3-dimethyl-1-propyl-1H-benzo[d]imidazol-3-ium | doi.org/10.1002/chem.202200934 | 3 | 3
0.3 | 0 | 0.4615385 | 2.307692 | 0.4615385 | 0.4615385 | 0 | 0 | 0 | 433 | 360 | 1 | 209 | 6 | 0 | NUD-13 | 2,3-dimethyl-1-propyl-1H-benzo[d]imidazol-3-ium | doi.org/10.1002/chem.202200934 | 3 | 0
0.1 | 0.02727273 | 0.6363636 | 2.727273 | 0.6363636 | 0.6363636 | 0 | 0 | 0 | 433 | 360 | 1 | 209 | 6 | 0 | ITQ-27 | 2,3-dimethyl-1-propyl-1H-benzo[d]imidazol-3-ium | doi.org/10.1002/chem.202200934 | 2 | 0
0.8 | 0.03333333 | 0.4444444 | 1.666667 | 0.4444444 | 0.4444444 | 0 | 0 | 0 | 433 | 360 | 1 | 209 | 6 | 0 | NUD-13 | 2,3-dimethyl-1-propyl-1H-benzo[d]imidazol-3-ium | doi.org/10.1002/chem.202200934 | 3 | 3
0.8 | 0 | 0.4444444 | 1.666667 | 0.4444444 | 0.4444444 | 0 | 0 | 0 | 433 | 360 | 1 | 209 | 6 | 0 | NUD-13 | 2,3-dimethyl-1-propyl-1H-benzo[d]imidazol-3-ium | doi.org/10.1002/chem.202200934 | 3 | 3
0 | 0.04 | 1 | 3 | 1 | 1 | 0 | 0 | 0 | 433 | 360 | 1 | 209 | 6 | 0 | MOR | 2,3-dimethyl-1-propyl-1H-benzo[d]imidazol-3-ium | doi.org/10.1002/chem.202200934 | 0 | 2
0 | 0.15 | 1 | 3 | 1 | 1 | 0 | 0 | 0 | 433 | 360 | 1 | 209 | 6 | 0 | MOR | 2,3-dimethyl-1-propyl-1H-benzo[d]imidazol-3-ium | doi.org/10.1002/chem.202200934 | 0 | 0
1 | 0 | 0.5 | 1.5 | 0.5 | 0.5 | 0 | 0 | 0 | 433 | 360 | 1 | 209 | 6 | 0 | NUD-13 | 2,3-dimethyl-1-propyl-1H-benzo[d]imidazol-3-ium | doi.org/10.1002/chem.202200934 | 3 | 3
0.05 | 0.00952381 | 1.047619 | 2.857143 | 1.047619 | 1.047619 | 0 | 0 | 0 | 433 | 360 | 1 | 209 | 6 | 0 | ITQ-27 | 2,3-dimethyl-1-propyl-1H-benzo[d]imidazol-3-ium | doi.org/10.1002/chem.202200934 | 2 | 2
0 | 0 | 0.5 | 3 | 0.5 | 0.5 | 0 | 0 | 0 | 433 | 360 | 1 | 227 | 6.5 | 0 | ITQ-27 | 1-butyl-2,3-dimethyl-1H-benzo[d]imidazol-3-ium | doi.org/10.1002/chem.202200934 | 2 | 2
0 | 0 | 0.75 | 3 | 0.75 | 0.75 | 0 | 0 | 0 | 433 | 360 | 1 | 227 | 6.5 | 0 | ITQ-27 | 1-butyl-2,3-dimethyl-1H-benzo[d]imidazol-3-ium | doi.org/10.1002/chem.202200934 | 2 | 2
0.5 | 0 | 0.5 | 2 | 0.5 | 0.5 | 0 | 0 | 0 | 433 | 360 | 1 | 227 | 6.5 | 0 | NUD-13 | 1-butyl-2,3-dimethyl-1H-benzo[d]imidazol-3-ium | doi.org/10.1002/chem.202200934 | 3 | 3
0.75 | 0.03428571 | 0.4285714 | 1.714286 | 0.4285714 | 0.4285714 | 0 | 0 | 0 | 433 | 360 | 1 | 227 | 6.5 | 0 | NUD-13 | 1-butyl-2,3-dimethyl-1H-benzo[d]imidazol-3-ium | doi.org/10.1002/chem.202200934 | 3 | 3
0 | 0 | 1 | 3 | 1 | 1 | 0 | 0 | 0 | 433 | 360 | 1 | 227 | 6.5 | 0 | ITQ-27 | 1-butyl-2,3-dimethyl-1H-benzo[d]imidazol-3-ium | doi.org/10.1002/chem.202200934 | 2 | 2
0 | 0.04 | 1 | 3 | 1 | 1 | 0 | 0 | 0 | 433 | 360 | 1 | 227 | 6.5 | 0 | ITQ-27 | 1-butyl-2,3-dimethyl-1H-benzo[d]imidazol-3-ium | doi.org/10.1002/chem.202200934 | 2 | 2
0 | 0.15 | 1 | 3 | 1 | 1 | 0 | 0 | 0 | 433 | 360 | 1 | 227 | 6.5 | 0 | ITQ-27 | 1-butyl-2,3-dimethyl-1H-benzo[d]imidazol-3-ium | doi.org/10.1002/chem.202200934 | 2 | 2
0.2 | 0 | 1.666667 | 2.5 | 1.666667 | 1.666667 | 0 | 0 | 0 | 433 | 360 | 1 | 227 | 6.5 | 0 | ANA | 1-butyl-2,3-dimethyl-1H-benzo[d]imidazol-3-ium | doi.org/10.1002/chem.202200934 | 0 | 2
0.3 | 0 | 2.307692 | 2.307692 | 2.307692 | 2.307692 | 0 | 0 | 0 | 433 | 360 | 1 | 227 | 6.5 | 0 | ANA | 1-butyl-2,3-dimethyl-1H-benzo[d]imidazol-3-ium | doi.org/10.1002/chem.202200934 | 0 | 2
0.6 | 0 | 0.375 | 1.875 | 0.375 | 0.375 | 0 | 0 | 0 | 433 | 360 | 1 | 245 | 7 | 0 | ITQ-27 | 2,3-dimethyl-1-pentyl-1H-benzo[d]imidazol-3-ium | doi.org/10.1002/chem.202200934 | 2 | 3
0.3 | 0 | 0.4615385 | 2.307692 | 0.4615385 | 0.4615385 | 0 | 0 | 0 | 433 | 360 | 1 | 245 | 7 | 0 | ITQ-27 | 2,3-dimethyl-1-pentyl-1H-benzo[d]imidazol-3-ium | doi.org/10.1002/chem.202200934 | 2 | 2
0.1 | 0.02727273 | 0.6363636 | 2.727273 | 0.6363636 | 0.6363636 | 0 | 0 | 0 | 433 | 360 | 1 | 245 | 7 | 0 | ITQ-27 | 2,3-dimethyl-1-pentyl-1H-benzo[d]imidazol-3-ium | doi.org/10.1002/chem.202200934 | 2 | 2
0.8 | 0 | 0.4444444 | 1.666667 | 0.4444444 | 0.4444444 | 0 | 0 | 0 | 433 | 360 | 1 | 245 | 7 | 0 | ITQ-27 | 2,3-dimethyl-1-pentyl-1H-benzo[d]imidazol-3-ium | doi.org/10.1002/chem.202200934 | 2 | 3
0.8 | 0.03333333 | 0.5555556 | 1.666667 | 0.5555556 | 0.5555556 | 0 | 0 | 0 | 433 | 360 | 1 | 245 | 7 | 0 | STW | 2,3-dimethyl-1-pentyl-1H-benzo[d]imidazol-3-ium | doi.org/10.1002/chem.202200934 | 0 | 3
0.75 | 0 | 0.5714286 | 1.714286 | 0.5714286 | 0.5714286 | 0 | 0 | 0 | 433 | 360 | 1 | 245 | 7 | 0 | STW | 2,3-dimethyl-1-pentyl-1H-benzo[d]imidazol-3-ium | doi.org/10.1002/chem.202200934 | 0 | 3
1 | 0 | 0.5 | 1.5 | 0.5 | 0.5 | 0 | 0 | 0 | 433 | 360 | 1 | 245 | 7 | 0 | NUD-13 | 2,3-dimethyl-1-pentyl-1H-benzo[d]imidazol-3-ium | doi.org/10.1002/chem.202200934 | 3 | 3
1.5 | 0 | 1.2 | 1.2 | 1.2 | 1.2 | 0 | 0 | 0 | 433 | 360 | 1 | 245 | 7 | 0 | NUD-13 | 2,3-dimethyl-1-pentyl-1H-benzo[d]imidazol-3-ium | doi.org/10.1002/chem.202200934 | 3 | 3
0.1 | 0.02727273 | 0.6363636 | 4.545455 | 0.6363636 | 0.6363636 | 0 | 0 | 0 | 433 | 360 | 1 | 209 | 6 | 0 | ITQ-27 | 2,3-dimethyl-1-propyl-1H-benzo[d]imidazol-3-ium | doi.org/10.1002/chem.202200934 | 2 | 2
0.8 | 0 | 0.4444444 | 2.777778 | 0.4444444 | 0.4444444 | 0 | 0 | 0 | 433 | 360 | 1 | 209 | 6 | 0 | NUD-13 | 2,3-dimethyl-1-propyl-1H-benzo[d]imidazol-3-ium | doi.org/10.1002/chem.202200934 | 3 | 3
1 | 0 | 0.5 | 2.5 | 0.5 | 0.5 | 0 | 0 | 0 | 433 | 360 | 1 | 209 | 6 | 0 | NUD-13 | 2,3-dimethyl-1-propyl-1H-benzo[d]imidazol-3-ium | doi.org/10.1002/chem.202200934 | 3 | 3
0.1 | 0 | 0.9090909 | 4.545455 | 0.9090909 | 0.9090909 | 0 | 0 | 0 | 433 | 360 | 1 | 209 | 6 | 0 | ITQ-27 | 2,3-dimethyl-1-propyl-1H-benzo[d]imidazol-3-ium | doi.org/10.1002/chem.202200934 | 2 | 2
1 | 0.005 | 0.5 | 2.5 | 0.5 | 0.5 | 0 | 0 | 0 | 433 | 360 | 1 | 209 | 6 | 0 | NUD-13 | 2,3-dimethyl-1-propyl-1H-benzo[d]imidazol-3-ium | doi.org/10.1002/chem.202200934 | 3 | 3
1 | 0 | 1 | 2.5 | 1 | 1 | 0 | 0 | 0 | 433 | 360 | 1 | 209 | 6 | 0 | NUD-13 | 2,3-dimethyl-1-propyl-1H-benzo[d]imidazol-3-ium | doi.org/10.1002/chem.202200934 | 3 | 3
0 | 0 | 0.5 | 5 | 0.5 | 0.5 | 0 | 0 | 0 | 433 | 360 | 1 | 227 | 6.5 | 0 | ITQ-27 | 1-butyl-2,3-dimethyl-1H-benzo[d]imidazol-3-ium | doi.org/10.1002/chem.202200934 | 2 | 2
0 | 0 | 0.75 | 5 | 0.75 | 0.75 | 0 | 0 | 0 | 433 | 360 | 1 | 227 | 6.5 | 0 | ITQ-27 | 1-butyl-2,3-dimethyl-1H-benzo[d]imidazol-3-ium | doi.org/10.1002/chem.202200934 | 2 | 2
0.5 | 0 | 0.5 | 3.333333 | 0.5 | 0.5 | 0 | 0 | 0 | 433 | 360 | 1 | 227 | 6.5 | 0 | NUD-13 | 1-butyl-2,3-dimethyl-1H-benzo[d]imidazol-3-ium | doi.org/10.1002/chem.202200934 | 3 | 2
0.75 | 0.03428571 | 0.4285714 | 2.857143 | 0.4285714 | 0.4285714 | 0 | 0 | 0 | 433 | 360 | 1 | 227 | 6.5 | 0 | NUD-13 | 1-butyl-2,3-dimethyl-1H-benzo[d]imidazol-3-ium | doi.org/10.1002/chem.202200934 | 3 | 3
0 | 0.08 | 0.9 | 5 | 0.9 | 0.9 | 0 | 0 | 0 | 433 | 360 | 1 | 227 | 6.5 | 0 | ITQ-27 | 1-butyl-2,3-dimethyl-1H-benzo[d]imidazol-3-ium | doi.org/10.1002/chem.202200934 | 2 | 2
0 | 0 | 1 | 5 | 1 | 1 | 0 | 0 | 0 | 433 | 360 | 1 | 227 | 6.5 | 0 | ITQ-27 | 1-butyl-2,3-dimethyl-1H-benzo[d]imidazol-3-ium | doi.org/10.1002/chem.202200934 | 2 | 2
0.2 | 0 | 1.666667 | 4.166667 | 1.666667 | 1.666667 | 0 | 0 | 0 | 433 | 360 | 1 | 227 | 6.5 | 0 | ANA | 1-butyl-2,3-dimethyl-1H-benzo[d]imidazol-3-ium | doi.org/10.1002/chem.202200934 | 0 | 2
0.3 | 0 | 2.307692 | 3.846154 | 2.307692 | 2.307692 | 0 | 0 | 0 | 433 | 360 | 1 | 227 | 6.5 | 0 | ANA | 1-butyl-2,3-dimethyl-1H-benzo[d]imidazol-3-ium | doi.org/10.1002/chem.202200934 | 0 | 2
0.3 | 0.04615385 | 0.4615385 | 3.846154 | 0.4615385 | 0.4615385 | 0 | 0 | 0 | 433 | 360 | 1 | 245 | 7 | 0 | ITQ-27 | 2,3-dimethyl-1-pentyl-1H-benzo[d]imidazol-3-ium | doi.org/10.1002/chem.202200934 | 2 | 2
0.1 | 0.02727273 | 0.6363636 | 4.545455 | 0.6363636 | 0.6363636 | 0 | 0 | 0 | 433 | 360 | 1 | 245 | 7 | 0 | ITQ-27 | 2,3-dimethyl-1-pentyl-1H-benzo[d]imidazol-3-ium | doi.org/10.1002/chem.202200934 | 2 | 2
0.8 | 0 | 0.4444444 | 2.777778 | 0.4444444 | 0.4444444 | 0 | 0 | 0 | 433 | 360 | 1 | 245 | 7 | 0 | NUD-13 | 2,3-dimethyl-1-pentyl-1H-benzo[d]imidazol-3-ium | doi.org/10.1002/chem.202200934 | 3 | 3
0.8 | 0.03333333 | 0.5555556 | 2.777778 | 0.5555556 | 0.5555556 | 0 | 0 | 0 | 433 | 360 | 1 | 245 | 7 | 0 | STW | 2,3-dimethyl-1-pentyl-1H-benzo[d]imidazol-3-ium | doi.org/10.1002/chem.202200934 | 0 | 3
1 | 0 | 0.5 | 2.5 | 0.5 | 0.5 | 0 | 0 | 0 | 433 | 360 | 1 | 245 | 7 | 0 | NUD-13 | 2,3-dimethyl-1-pentyl-1H-benzo[d]imidazol-3-ium | doi.org/10.1002/chem.202200934 | 3 | 3
1.5 | 0 | 1.2 | 2 | 1.2 | 1.2 | 0 | 0 | 0 | 433 | 360 | 1 | 245 | 7 | 0 | NUD-13 | 2,3-dimethyl-1-pentyl-1H-benzo[d]imidazol-3-ium | doi.org/10.1002/chem.202200934 | 3 | 3
0.1 | 0.02727273 | 0.6363636 | 9.090909 | 0.6363636 | 0.6363636 | 0 | 0 | 0 | 433 | 360 | 1 | 209 | 6 | 0 | ITQ-27 | 2,3-dimethyl-1-propyl-1H-benzo[d]imidazol-3-ium | doi.org/10.1002/chem.202200934 | 2 | 2
0.8 | 0.03333333 | 0.4444444 | 5.555556 | 0.4444444 | 0.4444444 | 0 | 0 | 0 | 433 | 360 | 1 | 209 | 6 | 0 | NUD-13 | 2,3-dimethyl-1-propyl-1H-benzo[d]imidazol-3-ium | doi.org/10.1002/chem.202200934 | 3 | 0
0.5 | 0 | 0.6666667 | 6.666667 | 0.6666667 | 0.6666667 | 0 | 0 | 0 | 433 | 360 | 1 | 209 | 6 | 0 | NUD-13 | 2,3-dimethyl-1-propyl-1H-benzo[d]imidazol-3-ium | doi.org/10.1002/chem.202200934 | 3 | 0
0.3 | 0 | 0.7692308 | 7.692308 | 0.7692308 | 0.7692308 | 0 | 0 | 0 | 433 | 360 | 1 | 209 | 6 | 0 | NUD-13 | 2,3-dimethyl-1-propyl-1H-benzo[d]imidazol-3-ium | doi.org/10.1002/chem.202200934 | 3 | 2
0 | 0.09 | 1 | 10 | 1 | 1 | 0 | 0 | 0 | 433 | 360 | 1 | 209 | 6 | 0 | MOR | 2,3-dimethyl-1-propyl-1H-benzo[d]imidazol-3-ium | doi.org/10.1002/chem.202200934 | 0 | 0
0 | 0.15 | 1 | 10 | 1 | 1 | 0 | 0 | 0 | 433 | 360 | 1 | 209 | 6 | 0 | MOR | 2,3-dimethyl-1-propyl-1H-benzo[d]imidazol-3-ium | doi.org/10.1002/chem.202200934 | 0 | 0
0.8 | 0.03333333 | 0.5555556 | 5.555556 | 0.5555556 | 0.5555556 | 0 | 0 | 0 | 433 | 360 | 1 | 209 | 6 | 0 | NUD-13 | 2,3-dimethyl-1-propyl-1H-benzo[d]imidazol-3-ium | doi.org/10.1002/chem.202200934 | 3 | 0
0.8 | 0 | 0.5555556 | 5.555556 | 0.5555556 | 0.5555556 | 0 | 0 | 0 | 433 | 360 | 1 | 209 | 6 | 0 | NUD-13 | 2,3-dimethyl-1-propyl-1H-benzo[d]imidazol-3-ium | doi.org/10.1002/chem.202200934 | 3 | 0
1 | 0.03 | 1 | 5 | 1 | 1 | 0 | 0 | 0 | 433 | 360 | 1 | 209 | 6 | 0 | NUD-13 | 2,3-dimethyl-1-propyl-1H-benzo[d]imidazol-3-ium | doi.org/10.1002/chem.202200934 | 3 | 2
0.5 | 0 | 1.333333 | 6.666667 | 1.333333 | 1.333333 | 0 | 0 | 0 | 433 | 360 | 1 | 209 | 6 | 0 | NUD-13 | 2,3-dimethyl-1-propyl-1H-benzo[d]imidazol-3-ium | doi.org/10.1002/chem.202200934 | 3 | 2
1 | 0.005 | 0.5 | 10 | 0.5 | 0.5 | 0.5 | 0 | 0 | 433 | 360 | 1 | 209 | 6 | 0 | NUD-13 | 2,3-dimethyl-1-propyl-1H-benzo[d]imidazol-3-ium | doi.org/10.1002/chem.202200934 | 3 | 2
0 | 0.01 | 2 | 50 | 2 | 2 | 2 | 0 | 0 | 433 | 360 | 1 | 209 | 6 | 0 | ITQ-27 | 2,3-dimethyl-1-propyl-1H-benzo[d]imidazol-3-ium | doi.org/10.1002/chem.202200934 | 2 | 0
0 | 0 | 0.5 | 10 | 0.5 | 0.5 | 0 | 0 | 0 | 433 | 360 | 1 | 227 | 6.5 | 0 | ITQ-27 | 1-butyl-2,3-dimethyl-1H-benzo[d]imidazol-3-ium | doi.org/10.1002/chem.202200934 | 2 | 2
0.1 | 0.02727273 | 0.6363636 | 9.090909 | 0.6363636 | 0.6363636 | 0 | 0 | 0 | 433 | 360 | 1 | 227 | 6.5 | 0 | ITQ-27 | 1-butyl-2,3-dimethyl-1H-benzo[d]imidazol-3-ium | doi.org/10.1002/chem.202200934 | 2 | 2
0.5 | 0 | 0.5 | 6.666667 | 0.5 | 0.5 | 0 | 0 | 0 | 433 | 360 | 1 | 227 | 6.5 | 0 | NUD-13 | 1-butyl-2,3-dimethyl-1H-benzo[d]imidazol-3-ium | doi.org/10.1002/chem.202200934 | 3 | 2
0.75 | 0.03428571 | 0.4285714 | 5.714286 | 0.4285714 | 0.4285714 | 0 | 0 | 0 | 433 | 360 | 1 | 227 | 6.5 | 0 | NUD-13 | 1-butyl-2,3-dimethyl-1H-benzo[d]imidazol-3-ium | doi.org/10.1002/chem.202200934 | 3 | 2
0 | 0.09 | 1 | 10 | 1 | 1 | 0 | 0 | 0 | 433 | 360 | 1 | 227 | 6.5 | 0 | ITQ-27 | 1-butyl-2,3-dimethyl-1H-benzo[d]imidazol-3-ium | doi.org/10.1002/chem.202200934 | 2 | 2
0 | 0.15 | 1 | 10 | 1 | 1 | 0 | 0 | 0 | 433 | 360 | 1 | 227 | 6.5 | 0 | ITQ-27 | 1-butyl-2,3-dimethyl-1H-benzo[d]imidazol-3-ium | doi.org/10.1002/chem.202200934 | 2 | 2
0.2 | 0 | 1.666667 | 8.333333 | 1.666667 | 1.666667 | 0 | 0 | 0 | 433 | 360 | 1 | 227 | 6.5 | 0 | ANA | 1-butyl-2,3-dimethyl-1H-benzo[d]imidazol-3-ium | doi.org/10.1002/chem.202200934 | 0 | 2
0.3 | 0 | 2.307692 | 7.692308 | 2.307692 | 2.307692 | 0 | 0 | 0 | 433 | 360 | 1 | 227 | 6.5 | 0 | ANA | 1-butyl-2,3-dimethyl-1H-benzo[d]imidazol-3-ium | doi.org/10.1002/chem.202200934 | 0 | 2
0.3 | 0.04615385 | 0.4615385 | 7.692308 | 0.4615385 | 0.4615385 | 0 | 0 | 0 | 433 | 360 | 1 | 245 | 7 | 0 | ITQ-27 | 2,3-dimethyl-1-pentyl-1H-benzo[d]imidazol-3-ium | doi.org/10.1002/chem.202200934 | 2 | 2
0.1 | 0.02727273 | 0.6363636 | 9.090909 | 0.6363636 | 0.6363636 | 0 | 0 | 0 | 433 | 360 | 1 | 245 | 7 | 0 | ITQ-27 | 2,3-dimethyl-1-pentyl-1H-benzo[d]imidazol-3-ium | doi.org/10.1002/chem.202200934 | 2 | 2
0.8 | 0.03333333 | 0.4444444 | 5.555556 | 0.4444444 | 0.4444444 | 0 | 0 | 0 | 433 | 360 | 1 | 245 | 7 | 0 | ITQ-27 | 2,3-dimethyl-1-pentyl-1H-benzo[d]imidazol-3-ium | doi.org/10.1002/chem.202200934 | 2 | 2
0.8 | 0.03333333 | 0.5555556 | 5.555556 | 0.5555556 | 0.5555556 | 0 | 0 | 0 | 433 | 360 | 1 | 245 | 7 | 0 | STW | 2,3-dimethyl-1-pentyl-1H-benzo[d]imidazol-3-ium | doi.org/10.1002/chem.202200934 | 0 | 2
0 | 0.002 | 0.3 | 30 | 0 | 0.3 | 0 | 0 | 0 | 433 | 528 | 1 | 363 | 11 | 0 | EMM-28 | 1,1'-(1,3-phenylenebis(propane-3,1-diyl))bis(1-methylpyrrolidin-1-ium) | https://doi.org/10.1021/acs.inorgchem.2c00856 | 0 | 0
0 | 0.05 | 0.5 | 5 | 0.5 | 0.5 | 0 | 0 | 0 | 433 | 360 | 1 | 173 | 5 | 0 | NUD-6 | 1,1,2-trimethyl-1H-benzo[d]imidazol-1-ium | 10.1002/chem.202003183 | 1 | 1