## Without Amorphous
Ge/Si | Al/T | OH/T | H2O/T | F/T | OSDA/T | B/T | Na2O/T | Cl/T | Temperature | time | AR | Area | C/N | rpm | Classification
0.4925373 | 0 | 0.5 | 7 | 0.5 | 0.5 | 0 | 0 | 0 | 423 | 120 | 1 | 196 | 13 | 0 | 0
0.4925373 | 0.0344075 | 0.5 | 7 | 0.5 | 0.5 | 0 | 0 | 0 | 423 | 120 | 1 | 196 | 13 | 0 | 0
0 | 0.06666667 | 0.7613091 | 29.77817 | 0 | 0.1461778 | 0 | 0.3075656 | 0 | 408 | 96 | 0 | 174 | 9 | 43 | 0
0 | 0.05 | 0.2839382 | 24.91157 | 0 | 0.1403915 | 0 | 0.07177335 | 0 | 433 | 96 | 0 | 174 | 9 | 43 | 0
0 | 0 | 0.4042188 | 27.9974 | 0 | 0.3308824 | 0.1466728 | 0.03666821 | 0 | 433 | 96 | 0 | 174 | 9 | 0 | 0
0 | 0.06666667 | 0.7613091 | 29.77817 | 0 | 0.1461778 | 0 | 0.3075656 | 0 | 408 | 96 | 0 | 165 | 9 | 43 | 0
0 | 0.05 | 0.2839382 | 24.91157 | 0 | 0.1403915 | 0 | 0.07177335 | 0 | 433 | 96 | 0 | 165 | 9 | 43 | 0
0 | 0.01 | 0.2433333 | 42.29907 | 0 | 0.1433333 | 0 | 0.05 | 0 | 443 | 96 | 0 | 165 | 9 | 43 | 0
0 | 0 | 0.4042188 | 27.9974 | 0 | 0.3308824 | 0.1466728 | 0.03666821 | 0 | 433 | 96 | 0 | 165 | 9 | 0 | 0
0 | 0.05866055 | 0.7608362 | 29.6531 | 0 | 0.1461778 | 0 | 0.3073292 | 0 | 408 | 96 | 0 | 177 | 10 | 43 | 0
0 | 0.01039216 | 0.2433333 | 41.97093 | 0 | 0.1433333 | 0 | 0.05 | 0 | 443 | 96 | 0 | 177 | 10 | 43 | 0
0 | 0 | 0.4042188 | 27.9974 | 0 | 0.3308824 | 0.1466728 | 0.03666821 | 0 | 433 | 96 | 0 | 177 | 10 | 0 | 0
0 | 0.05424232 | 0.2837975 | 24.71832 | 0 | 0.1405344 | 0 | 0.07163151 | 0 | 433 | 96 | 0 | 189 | 11 | 43 | 0
0 | 0 | 0.4042188 | 27.9974 | 0 | 0.3308824 | 0.1466728 | 0.03666821 | 0 | 433 | 96 | 0 | 189 | 11 | 0 | 1
0 | 0.05 | 0.2839382 | 24.91157 | 0 | 0.1403915 | 0 | 0.07177335 | 0 | 433 | 96 | 0 | 168 | 9 | 43 | 0
0 | 0 | 0.4042188 | 27.9974 | 0 | 0.3308824 | 0.1466728 | 0.03666821 | 0 | 433 | 96 | 0 | 168 | 9 | 0 | 0
0 | 0.06666667 | 0.7613091 | 29.77817 | 0 | 0.1461778 | 0 | 0.3075656 | 0 | 408 | 96 | 0 | 162.5 | 9 | 43 | 0
0 | 0.05 | 0.2839382 | 24.91157 | 0 | 0.1403915 | 0 | 0.07177335 | 0 | 433 | 96 | 0 | 162.5 | 9 | 43 | 0
0 | 0 | 0.4042188 | 27.9974 | 0 | 0.3308824 | 0.1466728 | 0.03666821 | 0 | 433 | 96 | 0 | 162.5 | 9 | 0 | 0
0 | 0.05 | 0.2839382 | 24.70878 | 0 | 0.1403915 | 0 | 0.07177335 | 0 | 433 | 96 | 0 | 181 | 11 | 43 | 1
0 | 0.01 | 0.2433333 | 41.87537 | 0 | 0.1433333 | 0 | 0.05 | 0 | 443 | 96 | 0 | 181 | 11 | 43 | 1
0 | 0 | 0.4042188 | 27.9974 | 0 | 0.3308824 | 0.1466728 | 0.03666821 | 0 | 433 | 96 | 0 | 181 | 11 | 0 | 1
0 | 0.06666667 | 0.7613091 | 29.42084 | 0 | 0.1461778 | 0 | 0.3075656 | 0 | 408 | 96 | 0 | 190 | 12 | 43 | 0
0 | 0.05 | 0.2839382 | 24.59959 | 0 | 0.1403915 | 0 | 0.07177335 | 0 | 433 | 96 | 0 | 190 | 12 | 43 | 0
0 | 0 | 0.4042188 | 27.9974 | 0 | 0.3308824 | 0.1466728 | 0.03666821 | 0 | 433 | 96 | 0 | 190 | 12 | 0 | 0
0 | 0.06666667 | 0.7613091 | 29.42084 | 0 | 0.1461778 | 0 | 0.3075656 | 0 | 408 | 96 | 0 | 189 | 12 | 43 | 0
0 | 0.05 | 0.2839382 | 24.59959 | 0 | 0.1403915 | 0 | 0.07177335 | 0 | 433 | 96 | 0 | 189 | 12 | 43 | 1
0 | 0.01 | 0.2433333 | 41.98056 | 0 | 0.1433333 | 0 | 0.05 | 0 | 443 | 96 | 0 | 189 | 12 | 43 | 1
0 | 0 | 0.4042188 | 27.9974 | 0 | 0.3308824 | 0.1466728 | 0.03666821 | 0 | 433 | 96 | 0 | 189 | 12 | 0 | 1
0 | 0.05 | 0.2839382 | 24.49039 | 0 | 0.1403915 | 0 | 0.07177335 | 0 | 433 | 96 | 0 | 204 | 13 | 43 | 0
0 | 0.06666667 | 0.7613091 | 29.54591 | 0 | 0.1461778 | 0 | 0.3075656 | 0 | 408 | 96 | 0 | 178 | 11 | 43 | 0
0 | 0.05 | 0.2839382 | 24.70878 | 0 | 0.1403915 | 0 | 0.07177335 | 0 | 433 | 96 | 0 | 178 | 11 | 43 | 1
0 | 0.01 | 0.2433333 | 41.87537 | 0 | 0.1433333 | 0 | 0.05 | 0 | 443 | 96 | 0 | 178 | 11 | 43 | 1
0 | 0 | 0.4042188 | 27.9974 | 0 | 0.3308824 | 0.1466728 | 0.03666821 | 0 | 433 | 96 | 0 | 178 | 11 | 0 | 1
0 | 0.06666667 | 0.7613091 | 29.67097 | 0 | 0.1461778 | 0 | 0.3075656 | 0 | 408 | 96 | 0 | 170 | 10 | 43 | 0
0 | 0.01 | 0.2433333 | 41.98685 | 0 | 0.1433333 | 0 | 0.05 | 0 | 443 | 96 | 0 | 170 | 10 | 43 | 0
0 | 0 | 0.4042188 | 27.9974 | 0 | 0.3308824 | 0.1466728 | 0.03666821 | 0 | 433 | 96 | 0 | 170 | 10 | 0 | 1
0 | 0 | 0.4042188 | 27.9974 | 0 | 0.3308824 | 0.1466728 | 0.03666821 | 0 | 433 | 96 | 0 | 168 | 11 | 0 | 1
0 | 0.05 | 0.2839382 | 24.59959 | 0 | 0.1403915 | 0 | 0.07177335 | 0 | 433 | 96 | 0 | 185 | 12 | 43 | 1
0 | 0.01 | 0.2433333 | 41.76389 | 0 | 0.1433333 | 0 | 0.05 | 0 | 443 | 96 | 0 | 185 | 12 | 43 | 1
0 | 0 | 0.4042188 | 27.9974 | 0 | 0.3308824 | 0.1466728 | 0.03666821 | 0 | 433 | 96 | 0 | 185 | 12 | 0 | 1
0 | 0.06666667 | 0.7613091 | 29.42084 | 0 | 0.1461778 | 0 | 0.3075656 | 0 | 408 | 96 | 0 | 188 | 12 | 43 | 0
0 | 0.05 | 0.2839382 | 24.59959 | 0 | 0.1403915 | 0 | 0.07177335 | 0 | 433 | 96 | 0 | 188 | 12 | 43 | 0
0 | 0.01 | 0.2433333 | 41.98056 | 0 | 0.1433333 | 0 | 0.05 | 0 | 443 | 96 | 0 | 188 | 12 | 43 | 1
0 | 0 | 0.4042188 | 27.9974 | 0 | 0.3308824 | 0.1466728 | 0.03666821 | 0 | 433 | 96 | 0 | 188 | 12 | 0 | 0
0 | 0.06666667 | 0.7613091 | 29.17072 | 0 | 0.1461778 | 0 | 0.3075656 | 0 | 408 | 96 | 0 | 204 | 14 | 43 | 0
0 | 0.01 | 0.2433333 | 41.54093 | 0 | 0.1433333 | 0 | 0.05 | 0 | 443 | 96 | 0 | 204 | 14 | 43 | 0
0 | 0.06666667 | 0.7613091 | 29.29578 | 0 | 0.1461778 | 0 | 0.3075656 | 0 | 408 | 96 | 0 | 195 | 13 | 43 | 0
0 | 0.05 | 0.2839382 | 24.49039 | 0 | 0.1403915 | 0 | 0.07177335 | 0 | 433 | 96 | 0 | 195 | 13 | 43 | 0
0 | 0.01 | 0.2433333 | 41.65241 | 0 | 0.1433333 | 0 | 0.05 | 0 | 443 | 96 | 0 | 195 | 13 | 43 | 1
0 | 0 | 0.4042188 | 27.9974 | 0 | 0.3308824 | 0.1466728 | 0.03666821 | 0 | 433 | 96 | 0 | 195 | 13 | 0 | 0
0 | 0.06666667 | 0.7613091 | 29.17072 | 0 | 0.1461778 | 0 | 0.3075656 | 0 | 408 | 96 | 0 | 207 | 14 | 43 | 0
0 | 0.05 | 0.2839382 | 24.3812 | 0 | 0.1403915 | 0 | 0.07177335 | 0 | 433 | 96 | 0 | 207 | 14 | 43 | 0
0 | 0.01 | 0.2433333 | 41.54093 | 0 | 0.1433333 | 0 | 0.05 | 0 | 443 | 96 | 0 | 207 | 14 | 43 | 0
0 | 0 | 0.4042188 | 27.9974 | 0 | 0.3308824 | 0.1466728 | 0.03666821 | 0 | 433 | 96 | 0 | 207 | 14 | 0 | 0
0 | 0.06666667 | 0.7613091 | 29.42084 | 0 | 0.1461778 | 0 | 0.3075656 | 0 | 408 | 96 | 0 | 191 | 12 | 43 | 0
0 | 0.05 | 0.2839382 | 24.59959 | 0 | 0.1403915 | 0 | 0.07177335 | 0 | 433 | 96 | 0 | 191 | 12 | 43 | 0
0 | 0.01 | 0.2433333 | 41.76389 | 0 | 0.1433333 | 0 | 0.05 | 0 | 443 | 96 | 0 | 191 | 12 | 43 | 0
0 | 0 | 0.4042188 | 27.9974 | 0 | 0.3308824 | 0.1466728 | 0.03666821 | 0 | 433 | 96 | 0 | 191 | 12 | 0 | 0
0 | 0.06666667 | 0.7613091 | 29.54591 | 0 | 0.1461778 | 0 | 0.3075656 | 0 | 408 | 96 | 0 | 177 | 11 | 43 | 0
0 | 0.05 | 0.2839382 | 24.70878 | 0 | 0.1403915 | 0 | 0.07177335 | 0 | 433 | 96 | 0 | 177 | 11 | 43 | 1
0 | 0.01 | 0.2433333 | 41.87537 | 0 | 0.1433333 | 0 | 0.05 | 0 | 443 | 96 | 0 | 177 | 11 | 43 | 1
0 | 0 | 0.4042188 | 27.9974 | 0 | 0.3308824 | 0.1466728 | 0.03666821 | 0 | 433 | 96 | 0 | 177 | 11 | 0 | 1
0 | 0.06666667 | 0.7613091 | 29.67097 | 0 | 0.1461778 | 0 | 0.3075656 | 0 | 408 | 96 | 0 | 162 | 10 | 43 | 0
0 | 0 | 0.4042188 | 27.9974 | 0 | 0.3308824 | 0.1466728 | 0.03666821 | 0 | 433 | 96 | 0 | 162 | 10 | 0 | 1
0 | 0.06666667 | 0.7613091 | 29.54591 | 0 | 0.1461778 | 0 | 0.3075656 | 0 | 408 | 96 | 0 | 174 | 11 | 43 | 0
0 | 0.06666667 | 0.7613091 | 29.42084 | 0 | 0.1461778 | 0 | 0.3075656 | 0 | 408 | 96 | 0 | 192 | 12 | 43 | 0
0 | 0 | 0.4042188 | 27.9974 | 0 | 0.3308824 | 0.1466728 | 0.03666821 | 0 | 433 | 96 | 0 | 192 | 12 | 0 | 0
0 | 0.05 | 0.2839382 | 24.4514 | 0 | 0.1403915 | 0 | 0.07177335 | 0 | 433 | 96 | 0 | 189 | 5.5 | 43 | 1
0 | 0.01 | 0.2433333 | 41.61259 | 0 | 0.1433333 | 0 | 0.05 | 0 | 443 | 96 | 0 | 189 | 5.5 | 43 | 1
0 | 0 | 0.4042188 | 27.9974 | 0 | 0.3308824 | 0.1466728 | 0.03666821 | 0 | 433 | 96 | 0 | 189 | 5.5 | 0 | 1
0 | 0.06666667 | 0.7613091 | 29.41191 | 0 | 0.1461778 | 0 | 0.3075656 | 0 | 408 | 96 | 0 | 187 | 5.5 | 43 | 0
0 | 0.05 | 0.2839382 | 24.59179 | 0 | 0.1403915 | 0 | 0.07177335 | 0 | 433 | 96 | 0 | 187 | 5.5 | 43 | 1
0 | 0.01 | 0.2433333 | 41.75593 | 0 | 0.1433333 | 0 | 0.05 | 0 | 443 | 96 | 0 | 187 | 5.5 | 43 | 1
0 | 0 | 0.4042188 | 27.9974 | 0 | 0.3308824 | 0.1466728 | 0.03666821 | 0 | 433 | 96 | 0 | 187 | 5.5 | 0 | 1
0 | 0.06666667 | 0.7613091 | 29.41191 | 0 | 0.1461778 | 0 | 0.3075656 | 0 | 408 | 96 | 0 | 189 | 5.5 | 43 | 0
0 | 0.05 | 0.2839382 | 24.59179 | 0 | 0.1403915 | 0 | 0.07177335 | 0 | 433 | 96 | 0 | 189 | 5.5 | 43 | 0
0 | 0.01 | 0.2433333 | 41.75593 | 0 | 0.1433333 | 0 | 0.05 | 0 | 443 | 96 | 0 | 189 | 5.5 | 43 | 1
0 | 0.06666667 | 0.7613091 | 29.67097 | 0 | 0.1461778 | 0 | 0.3075656 | 0 | 408 | 96 | 0 | 167 | 10 | 43 | 0
0 | 0.05 | 0.2839382 | 24.81797 | 0 | 0.1403915 | 0 | 0.07177335 | 0 | 433 | 96 | 0 | 167 | 10 | 43 | 0
0 | 0.01 | 0.2433333 | 41.98685 | 0 | 0.1433333 | 0 | 0.05 | 0 | 443 | 96 | 0 | 167 | 10 | 43 | 0
0 | 0 | 0.4042188 | 27.9974 | 0 | 0.3308824 | 0.1466728 | 0.03666821 | 0 | 433 | 96 | 0 | 167 | 10 | 0 | 0
0 | 0.06666667 | 0.7613091 | 29.43871 | 0 | 0.1461778 | 0 | 0.3075656 | 0 | 408 | 96 | 0 | 190 | 12 | 43 | 0
0 | 0.05 | 0.2839382 | 24.61519 | 0 | 0.1403915 | 0 | 0.07177335 | 0 | 433 | 96 | 0 | 190 | 12 | 43 | 1
0 | 0.01 | 0.2433333 | 41.77981 | 0 | 0.1433333 | 0 | 0.05 | 0 | 443 | 96 | 0 | 190 | 12 | 43 | 1
0 | 0 | 0.4042188 | 27.9974 | 0 | 0.3308824 | 0.1466728 | 0.03666821 | 0 | 433 | 96 | 0 | 190 | 12 | 0 | 1
0 | 0.06666667 | 0.7613091 | 29.31365 | 0 | 0.1461778 | 0 | 0.3075656 | 0 | 408 | 96 | 0 | 203 | 13 | 43 | 0
0 | 0.05 | 0.2839382 | 24.50599 | 0 | 0.1403915 | 0 | 0.07177335 | 0 | 433 | 96 | 0 | 203 | 13 | 43 | 1
0 | 0.01 | 0.2433333 | 41.66833 | 0 | 0.1433333 | 0 | 0.05 | 0 | 443 | 96 | 0 | 203 | 13 | 43 | 1
0 | 0 | 0.4042188 | 27.9974 | 0 | 0.3308824 | 0.1466728 | 0.03666821 | 0 | 433 | 96 | 0 | 203 | 13 | 0 | 1
0 | 0.06666667 | 0.7613091 | 29.18858 | 0 | 0.1461778 | 0 | 0.3075656 | 0 | 408 | 96 | 0 | 197 | 14 | 43 | 0
0 | 0.05 | 0.2839382 | 24.3968 | 0 | 0.1403915 | 0 | 0.07177335 | 0 | 433 | 96 | 0 | 197 | 14 | 43 | 0
0 | 0.01 | 0.2433333 | 41.55685 | 0 | 0.1433333 | 0 | 0.05 | 0 | 443 | 96 | 0 | 197 | 14 | 43 | 0
0 | 0.06666667 | 0.7613091 | 29.22431 | 0 | 0.1461778 | 0 | 0.3075656 | 0 | 408 | 96 | 0 | 197 | 14 | 43 | 1
0 | 0.05 | 0.2839382 | 24.428 | 0 | 0.1403915 | 0 | 0.07177335 | 0 | 433 | 96 | 0 | 197 | 14 | 43 | 1
0 | 0.01 | 0.2433333 | 41.5887 | 0 | 0.1433333 | 0 | 0.05 | 0 | 443 | 96 | 0 | 197 | 14 | 43 | 1
0 | 0.06666667 | 0.7613091 | 29.31365 | 0 | 0.1461778 | 0 | 0.3075656 | 0 | 408 | 96 | 0 | 172 | 13 | 43 | 0
0 | 0.05 | 0.2839382 | 24.50599 | 0 | 0.1403915 | 0 | 0.07177335 | 0 | 433 | 96 | 0 | 172 | 13 | 43 | 1
0 | 0 | 0.4042188 | 27.9974 | 0 | 0.3308824 | 0.1466728 | 0.03666821 | 0 | 433 | 96 | 0 | 172 | 13 | 0 | 1
0 | 0.06666667 | 0.7613091 | 29.43871 | 0 | 0.1461778 | 0 | 0.3075656 | 0 | 408 | 96 | 0 | 181 | 12 | 43 | 0
0 | 0.05 | 0.2839382 | 24.61519 | 0 | 0.1403915 | 0 | 0.07177335 | 0 | 433 | 96 | 0 | 181 | 12 | 43 | 0
0 | 0.01 | 0.2433333 | 41.77981 | 0 | 0.1433333 | 0 | 0.05 | 0 | 443 | 96 | 0 | 181 | 12 | 43 | 1
0 | 0 | 0.4042188 | 27.9974 | 0 | 0.3308824 | 0.1466728 | 0.03666821 | 0 | 433 | 96 | 0 | 181 | 12 | 0 | 1
0 | 0.05 | 0.2839382 | 24.59959 | 0 | 0.1403915 | 0 | 0.07177335 | 0 | 433 | 96 | 0 | 190 | 11 | 43 | 0
0 | 0 | 0.4042188 | 27.9974 | 0 | 0.3308824 | 0.1466728 | 0.03666821 | 0 | 433 | 96 | 0 | 190 | 11 | 0 | 1
0 | 0.05 | 0.2839382 | 24.61519 | 0 | 0.1403915 | 0 | 0.07177335 | 0 | 433 | 96 | 0 | 196 | 11 | 43 | 0
0 | 0 | 0.4042188 | 27.9974 | 0 | 0.3308824 | 0.1466728 | 0.03666821 | 0 | 433 | 96 | 0 | 198 | 11 | 0 | 1
0 | 0.06666667 | 0.7613091 | 29.43871 | 0 | 0.1461778 | 0 | 0.3075656 | 0 | 408 | 96 | 0 | 198 | 11 | 43 | 1
0 | 0.05 | 0.2839382 | 24.61519 | 0 | 0.1403915 | 0 | 0.07177335 | 0 | 433 | 96 | 0 | 198 | 11 | 43 | 1
0 | 0 | 0.4042188 | 27.9974 | 0 | 0.3308824 | 0.1466728 | 0.03666821 | 0 | 433 | 96 | 0 | 198 | 11 | 0 | 1
0 | 0.06666667 | 0.7613091 | 29.56377 | 0 | 0.1461778 | 0 | 0.3075656 | 0 | 408 | 96 | 0 | 169 | 11 | 43 | 1
0 | 0.05 | 0.2839382 | 24.72438 | 0 | 0.1403915 | 0 | 0.07177335 | 0 | 433 | 96 | 0 | 169 | 11 | 43 | 1
0 | 0 | 0.4042188 | 27.9974 | 0 | 0.3308824 | 0.1466728 | 0.03666821 | 0 | 433 | 96 | 0 | 169 | 11 | 0 | 1
0 | 0 | 0.5 | 3.5 | 0.5 | 0.5 | 0 | 0 | 0 | 423 | 432 | 0 | 142 | 7 | 43 | 0
0 | 0 | 0.5 | 7 | 0.5 | 0.5 | 0 | 0 | 0 | 423 | 432 | 0 | 142 | 7 | 43 | 0
0 | 0 | 0.5 | 14 | 0.5 | 0.5 | 0 | 0 | 0 | 423 | 432 | 0 | 142 | 7 | 43 | 0
0 | 0 | 0.5 | 3.5 | 0.5 | 0.5 | 0 | 0 | 0 | 443 | 432 | 0 | 142 | 7 | 43 | 0
0 | 0 | 0.5 | 7 | 0.5 | 0.5 | 0 | 0 | 0 | 443 | 432 | 0 | 142 | 7 | 43 | 0
0 | 0 | 0.5 | 14 | 0.5 | 0.5 | 0 | 0 | 0 | 443 | 432 | 0 | 142 | 7 | 43 | 0
0 | 0 | 0.5 | 3.5 | 0.5 | 0.5 | 0 | 0 | 0 | 423 | 432 | 0 | 153 | 8 | 43 | 0
0 | 0 | 0.5 | 14 | 0.5 | 0.5 | 0 | 0 | 0 | 423 | 432 | 0 | 153 | 8 | 43 | 0
0 | 0 | 0.5 | 3.5 | 0.5 | 0.5 | 0 | 0 | 0 | 423 | 432 | 0 | 158 | 8 | 43 | 0
0 | 0 | 0.5 | 7 | 0.5 | 0.5 | 0 | 0 | 0 | 423 | 432 | 0 | 158 | 8 | 43 | 0
0 | 0 | 0.5 | 14 | 0.5 | 0.5 | 0 | 0 | 0 | 423 | 432 | 0 | 158 | 8 | 43 | 0
0 | 0 | 0.5 | 3.5 | 0.5 | 0.5 | 0 | 0 | 0 | 423 | 432 | 0 | 158 | 8 | 43 | 0
0 | 0 | 0.5 | 7 | 0.5 | 0.5 | 0 | 0 | 0 | 423 | 432 | 0 | 158 | 8 | 43 | 0
0 | 0 | 0.5 | 14 | 0.5 | 0.5 | 0 | 0 | 0 | 423 | 432 | 0 | 158 | 8 | 43 | 0
0 | 0 | 0.5 | 14 | 0.5 | 0.5 | 0 | 0 | 0 | 423 | 432 | 0 | 164 | 9 | 43 | 0
0 | 0 | 0.5 | 3.5 | 0.5 | 0.5 | 0 | 0 | 0 | 443 | 432 | 0 | 164 | 9 | 43 | 0
0 | 0 | 0.5 | 3.5 | 0.5 | 0.5 | 0 | 0 | 0 | 423 | 432 | 0 | 174 | 9 | 43 | 0
0 | 0 | 0.5 | 14 | 0.5 | 0.5 | 0 | 0 | 0 | 423 | 432 | 0 | 174 | 9 | 43 | 0
0 | 0 | 0.5 | 3.5 | 0.5 | 0.5 | 0 | 0 | 0 | 443 | 432 | 0 | 174 | 9 | 43 | 0
0 | 0 | 0.5 | 14 | 0.5 | 0.5 | 0 | 0 | 0 | 443 | 432 | 0 | 174 | 9 | 43 | 0
0 | 0 | 0.5 | 3.5 | 0.5 | 0.5 | 0 | 0 | 0 | 423 | 432 | 0 | 165 | 9 | 43 | 0
0 | 0 | 0.5 | 7 | 0.5 | 0.5 | 0 | 0 | 0 | 423 | 432 | 0 | 165 | 9 | 43 | 0
0 | 0 | 0.5 | 14 | 0.5 | 0.5 | 0 | 0 | 0 | 423 | 432 | 0 | 165 | 9 | 43 | 0
0 | 0 | 0.5 | 3.5 | 0.5 | 0.5 | 0 | 0 | 0 | 423 | 432 | 0 | 163 | 9 | 43 | 0
0 | 0 | 0.5 | 7 | 0.5 | 0.5 | 0 | 0 | 0 | 423 | 432 | 0 | 163 | 9 | 43 | 0
0 | 0 | 0.5 | 14 | 0.5 | 0.5 | 0 | 0 | 0 | 423 | 432 | 0 | 163 | 9 | 43 | 0
0 | 0 | 0.5 | 3.5 | 0.5 | 0.5 | 0 | 0 | 0 | 443 | 432 | 0 | 163 | 9 | 43 | 0
0 | 0 | 0.5 | 7 | 0.5 | 0.5 | 0 | 0 | 0 | 443 | 432 | 0 | 163 | 9 | 43 | 0
0 | 0 | 0.5 | 14 | 0.5 | 0.5 | 0 | 0 | 0 | 443 | 432 | 0 | 163 | 9 | 43 | 0
0 | 0 | 0.5 | 3.5 | 0.5 | 0.5 | 0 | 0 | 0 | 423 | 432 | 0 | 169 | 9 | 43 | 0
0 | 0 | 0.5 | 7 | 0.5 | 0.5 | 0 | 0 | 0 | 423 | 432 | 0 | 169 | 9 | 43 | 0
0 | 0 | 0.5 | 14 | 0.5 | 0.5 | 0 | 0 | 0 | 423 | 432 | 0 | 169 | 9 | 43 | 0
0 | 0 | 0.5 | 3.5 | 0.5 | 0.5 | 0 | 0 | 0 | 443 | 432 | 0 | 169 | 9 | 43 | 0
0 | 0 | 0.5 | 7 | 0.5 | 0.5 | 0 | 0 | 0 | 443 | 432 | 0 | 169 | 9 | 43 | 0
0 | 0 | 0.5 | 14 | 0.5 | 0.5 | 0 | 0 | 0 | 443 | 432 | 0 | 169 | 9 | 43 | 0
0 | 0 | 0.5 | 3.5 | 0.5 | 0.5 | 0 | 0 | 0 | 423 | 432 | 0 | 175 | 10 | 43 | 0
0 | 0 | 0.5 | 7 | 0.5 | 0.5 | 0 | 0 | 0 | 423 | 432 | 0 | 175 | 10 | 43 | 0
0 | 0 | 0.5 | 14 | 0.5 | 0.5 | 0 | 0 | 0 | 423 | 432 | 0 | 175 | 10 | 43 | 0
0 | 0 | 0.5 | 3.5 | 0.5 | 0.5 | 0 | 0 | 0 | 443 | 432 | 0 | 175 | 10 | 43 | 0
0 | 0 | 0.5 | 7 | 0.5 | 0.5 | 0 | 0 | 0 | 443 | 432 | 0 | 175 | 10 | 43 | 0
0 | 0 | 0.5 | 14 | 0.5 | 0.5 | 0 | 0 | 0 | 423 | 432 | 0 | 187 | 10 | 43 | 0
0 | 0 | 0.5 | 7 | 0.5 | 0.5 | 0 | 0 | 0 | 423 | 432 | 0 | 178 | 10 | 43 | 0
0 | 0 | 0.5 | 14 | 0.5 | 0.5 | 0 | 0 | 0 | 423 | 432 | 0 | 178 | 10 | 43 | 0
0 | 0 | 0.5 | 3.5 | 0.5 | 0.5 | 0 | 0 | 0 | 443 | 432 | 0 | 178 | 10 | 43 | 0
0 | 0 | 0.5 | 3.5 | 0.5 | 0.5 | 0 | 0 | 0 | 423 | 432 | 0 | 183 | 10 | 43 | 0
0 | 0 | 0.5 | 7 | 0.5 | 0.5 | 0 | 0 | 0 | 423 | 432 | 0 | 183 | 10 | 43 | 0
0 | 0 | 0.5 | 14 | 0.5 | 0.5 | 0 | 0 | 0 | 423 | 432 | 0 | 183 | 10 | 43 | 0
0 | 0 | 0.5 | 7 | 0.5 | 0.5 | 0 | 0 | 0 | 443 | 432 | 0 | 183 | 10 | 43 | 0
0 | 0 | 0.5 | 3.5 | 0.5 | 0.5 | 0 | 0 | 0 | 423 | 432 | 0 | 183 | 10 | 43 | 0
0 | 0 | 0.5 | 7 | 0.5 | 0.5 | 0 | 0 | 0 | 423 | 432 | 0 | 183 | 10 | 43 | 0
0 | 0 | 0.5 | 14 | 0.5 | 0.5 | 0 | 0 | 0 | 423 | 432 | 0 | 183 | 10 | 43 | 0
0 | 0 | 0.5 | 3.5 | 0.5 | 0.5 | 0 | 0 | 0 | 423 | 432 | 0 | 184 | 11 | 43 | 0
0 | 0 | 0.5 | 7 | 0.5 | 0.5 | 0 | 0 | 0 | 423 | 432 | 0 | 184 | 11 | 43 | 0
0 | 0 | 0.5 | 3.5 | 0.5 | 0.5 | 0 | 0 | 0 | 443 | 432 | 0 | 184 | 11 | 43 | 0
0 | 0 | 0.5 | 7 | 0.5 | 0.5 | 0 | 0 | 0 | 443 | 432 | 0 | 184 | 11 | 43 | 0
0 | 0 | 0.5 | 3.5 | 0.5 | 0.5 | 0 | 0 | 0 | 423 | 432 | 0 | 199 | 11 | 43 | 0
0 | 0 | 0.5 | 7 | 0.5 | 0.5 | 0 | 0 | 0 | 423 | 432 | 0 | 199 | 11 | 43 | 0
0 | 0 | 0.5 | 14 | 0.5 | 0.5 | 0 | 0 | 0 | 423 | 432 | 0 | 199 | 11 | 43 | 0
0 | 0 | 0.5 | 3.5 | 0.5 | 0.5 | 0 | 0 | 0 | 423 | 432 | 0 | 190 | 11 | 43 | 0
0 | 0 | 0.5 | 7 | 0.5 | 0.5 | 0 | 0 | 0 | 423 | 432 | 0 | 190 | 11 | 43 | 0
0 | 0 | 0.5 | 14 | 0.5 | 0.5 | 0 | 0 | 0 | 423 | 432 | 0 | 190 | 11 | 43 | 0
0 | 0 | 0.5 | 7 | 0.5 | 0.5 | 0 | 0 | 0 | 443 | 432 | 0 | 190 | 11 | 43 | 0
0 | 0 | 0.5 | 3.5 | 0.5 | 0.5 | 0 | 0 | 0 | 423 | 432 | 0 | 184 | 10 | 43 | 0
0 | 0 | 0.5 | 7 | 0.5 | 0.5 | 0 | 0 | 0 | 423 | 432 | 0 | 184 | 10 | 43 | 0
0 | 0 | 0.5 | 14 | 0.5 | 0.5 | 0 | 0 | 0 | 423 | 432 | 0 | 184 | 10 | 43 | 0
0 | 0 | 0.5 | 3.5 | 0.5 | 0.5 | 0 | 0 | 0 | 423 | 432 | 0 | 186 | 11 | 43 | 0
0 | 0 | 0.5 | 14 | 0.5 | 0.5 | 0 | 0 | 0 | 423 | 432 | 0 | 186 | 11 | 43 | 0
0 | 0 | 0.5 | 3.5 | 0.5 | 0.5 | 0 | 0 | 0 | 443 | 432 | 0 | 186 | 11 | 43 | 0
0 | 0 | 0.5 | 3.5 | 0.5 | 0.5 | 0 | 0 | 0 | 423 | 432 | 0 | 195 | 11 | 43 | 0
0 | 0 | 0.5 | 7 | 0.5 | 0.5 | 0 | 0 | 0 | 423 | 432 | 0 | 195 | 11 | 43 | 0
0 | 0 | 0.5 | 14 | 0.5 | 0.5 | 0 | 0 | 0 | 423 | 432 | 0 | 195 | 11 | 43 | 0
0 | 0 | 0.5 | 3.5 | 0.5 | 0.5 | 0 | 0 | 0 | 423 | 432 | 0 | 186 | 11 | 43 | 0
0 | 0 | 0.5 | 7 | 0.5 | 0.5 | 0 | 0 | 0 | 423 | 432 | 0 | 186 | 11 | 43 | 0
0 | 0 | 0.5 | 14 | 0.5 | 0.5 | 0 | 0 | 0 | 423 | 432 | 0 | 186 | 11 | 43 | 0
0 | 0 | 0.5 | 3.5 | 0.5 | 0.5 | 0 | 0 | 0 | 423 | 432 | 1 | 207 | 14 | 43 | 0
0 | 0 | 0.5 | 7 | 0.5 | 0.5 | 0 | 0 | 0 | 423 | 432 | 1 | 207 | 14 | 43 | 0
0 | 0 | 0.5 | 14 | 0.5 | 0.5 | 0 | 0 | 0 | 423 | 432 | 1 | 207 | 14 | 43 | 0
0 | 0 | 0.5 | 3.5 | 0.5 | 0.5 | 0 | 0 | 0 | 423 | 432 | 0 | 215 | 14 | 43 | 0
0 | 0 | 0.5 | 7 | 0.5 | 0.5 | 0 | 0 | 0 | 423 | 432 | 0 | 215 | 14 | 43 | 0
0 | 0 | 0.5 | 3.5 | 0.5 | 0.5 | 0 | 0 | 0 | 423 | 432 | 0 | 162 | 9 | 43 | 0
0 | 0 | 0.5 | 7 | 0.5 | 0.5 | 0 | 0 | 0 | 423 | 432 | 0 | 162 | 9 | 43 | 0
0 | 0 | 0.5 | 14 | 0.5 | 0.5 | 0 | 0 | 0 | 423 | 432 | 0 | 162 | 9 | 43 | 0
0 | 0 | 0.5 | 3.5 | 0.5 | 0.5 | 0 | 0 | 0 | 423 | 432 | 0 | 171 | 10 | 43 | 0
0 | 0 | 0.5 | 7 | 0.5 | 0.5 | 0 | 0 | 0 | 423 | 432 | 0 | 171 | 10 | 43 | 0
0 | 0 | 0.5 | 14 | 0.5 | 0.5 | 0 | 0 | 0 | 423 | 432 | 0 | 171 | 10 | 43 | 0
0 | 0 | 0.5 | 3.5 | 0.5 | 0.5 | 0 | 0 | 0 | 423 | 432 | 0 | 178 | 10 | 43 | 0
0 | 0 | 0.5 | 7 | 0.5 | 0.5 | 0 | 0 | 0 | 423 | 432 | 0 | 178 | 10 | 43 | 0
0 | 0 | 0.5 | 14 | 0.5 | 0.5 | 0 | 0 | 0 | 423 | 432 | 0 | 178 | 10 | 43 | 0
0 | 0 | 0.5 | 3.5 | 0.5 | 0.5 | 0 | 0 | 0 | 423 | 432 | 0 | 177 | 10 | 43 | 0
0 | 0 | 0.5 | 7 | 0.5 | 0.5 | 0 | 0 | 0 | 423 | 432 | 0 | 177 | 10 | 43 | 0
0 | 0 | 0.5 | 14 | 0.5 | 0.5 | 0 | 0 | 0 | 423 | 432 | 0 | 177 | 10 | 43 | 0
0 | 0 | 0.5 | 7 | 0.5 | 0.5 | 0 | 0 | 0 | 423 | 432 | 0 | 181 | 11 | 43 | 0
0 | 0 | 0.5 | 14 | 0.5 | 0.5 | 0 | 0 | 0 | 423 | 432 | 0 | 181 | 11 | 43 | 0
0 | 0 | 0.5 | 3.5 | 0.5 | 0.5 | 0 | 0 | 0 | 443 | 432 | 0 | 181 | 11 | 43 | 0
0 | 0 | 0.5 | 14 | 0.5 | 0.5 | 0 | 0 | 0 | 443 | 432 | 0 | 181 | 11 | 43 | 0
0 | 0 | 0.5 | 3.5 | 0.5 | 0.5 | 0 | 0 | 0 | 423 | 432 | 0 | 183 | 11 | 43 | 0
0 | 0 | 0.5 | 7 | 0.5 | 0.5 | 0 | 0 | 0 | 423 | 432 | 0 | 183 | 11 | 43 | 0
0 | 0 | 0.5 | 3.5 | 0.5 | 0.5 | 0 | 0 | 0 | 423 | 432 | 0 | 183 | 11 | 43 | 0
0 | 0 | 0.5 | 7 | 0.5 | 0.5 | 0 | 0 | 0 | 443 | 432 | 0 | 183 | 11 | 43 | 0
0 | 0 | 0.5 | 14 | 0.5 | 0.5 | 0 | 0 | 0 | 443 | 432 | 0 | 183 | 11 | 43 | 0
0 | 0 | 0.5 | 3.5 | 0.5 | 0.5 | 0 | 0 | 0 | 423 | 432 | 0 | 194 | 12 | 43 | 0
0 | 0 | 0.5 | 7 | 0.5 | 0.5 | 0 | 0 | 0 | 423 | 432 | 0 | 194 | 12 | 43 | 0
0 | 0 | 0.5 | 14 | 0.5 | 0.5 | 0 | 0 | 0 | 423 | 432 | 0 | 194 | 12 | 43 | 0
0 | 0 | 0.5 | 3.5 | 0.5 | 0.5 | 0 | 0 | 0 | 423 | 432 | 0 | 204 | 12 | 43 | 0
0 | 0 | 0.5 | 7 | 0.5 | 0.5 | 0 | 0 | 0 | 423 | 432 | 0 | 204 | 12 | 43 | 0
0 | 0 | 0.5 | 14 | 0.5 | 0.5 | 0 | 0 | 0 | 423 | 432 | 0 | 204 | 12 | 43 | 0
0 | 0 | 0.5 | 3.5 | 0.5 | 0.5 | 0 | 0 | 0 | 423 | 432 | 0 | 209 | 14 | 43 | 0
0 | 0 | 0.5 | 7 | 0.5 | 0.5 | 0 | 0 | 0 | 423 | 432 | 0 | 209 | 14 | 43 | 0
0 | 0 | 0.5 | 3.5 | 0.5 | 0.5 | 0 | 0 | 0 | 423 | 432 | 0 | 189 | 12 | 43 | 0
0 | 0 | 0.5 | 7 | 0.5 | 0.5 | 0 | 0 | 0 | 423 | 432 | 0 | 189 | 12 | 43 | 0
0.5 | 0 | 0.25 | 25 | 0 | 0.25 | 0 | 0 | 0 | 448 | 144 | 0 | 181 | 11 | 40 | 2
0.5 | 0 | 0.5833333 | 25 | 0 | 0.5833333 | 0 | 0 | 0 | 448 | 144 | 0 | 181 | 11 | 40 | 2
0.5 | 0 | 0.5833333 | 25 | 0 | 0.5833333 | 0 | 0 | 0 | 448 | 96 | 0 | 181 | 11 | 40 | 2
0.5 | 0 | 0.3333333 | 25 | 0 | 0.3333333 | 0 | 0 | 0 | 448 | 144 | 0 | 181 | 11 | 40 | 2
0.5 | 0 | 0.5 | 25 | 0 | 0.5 | 0 | 0 | 0 | 448 | 144 | 0 | 181 | 11 | 40 | 2
0.2 | 0 | 0.3333333 | 25 | 0 | 0.3333333 | 0 | 0 | 0 | 448 | 144 | 0 | 181 | 11 | 40 | 2
1 | 0 | 0.3333333 | 25 | 0 | 0.3333333 | 0 | 0 | 0 | 448 | 144 | 0 | 181 | 11 | 40 | 2
1 | 0 | 0.3333333 | 25 | 0 | 0.3333333 | 0 | 0 | 0 | 448 | 72 | 0 | 181 | 11 | 40 | 2
0.5 | 0 | 0.4166667 | 25 | 0 | 0.4166667 | 0 | 0 | 0 | 448 | 144 | 0 | 201 | 12 | 40 | 2
0.5 | 0 | 0.5 | 25 | 0 | 0.5 | 0 | 0 | 0 | 448 | 144 | 0 | 189 | 12 | 40 | 2
0.5 | 0 | 0.5 | 25 | 0 | 0.5 | 0 | 0 | 0 | 448 | 96 | 0 | 193 | 11 | 40 | 2
0.5 | 0 | 0.1666667 | 25 | 0 | 0.1666667 | 0 | 0 | 0 | 448 | 192 | 1 | 216 | 15 | 40 | 2
0.5 | 0 | 0.375 | 25 | 0 | 0.375 | 0 | 0 | 0 | 448 | 144 | 1 | 228 | 15 | 40 | 2
0.5 | 0 | 0.5 | 25 | 0 | 0.5 | 0 | 0 | 0 | 448 | 144 | 0 | 204 | 12 | 40 | 2
0.5 | 0 | 0.3333333 | 25 | 0 | 0.3333333 | 0 | 0 | 0 | 448 | 144 | 0 | 186 | 12 | 40 | 2
0.5 | 0 | 0.4166667 | 25 | 0 | 0.4166667 | 0 | 0 | 0 | 448 | 216 | 0 | 207 | 14 | 40 | 2
0.5 | 0 | 0.1666667 | 25 | 0 | 0.1666667 | 0 | 0 | 0 | 448 | 168 | 1 | 232 | 17 | 40 | 2
0.5 | 0 | 0.3333333 | 25 | 0 | 0.1666667 | 0 | 0 | 0 | 448 | 96 | 1 | 273 | 11.5 | 40 | 2
0.5 | 0 | 0.3333333 | 25 | 0 | 0.3333333 | 0 | 0 | 0 | 448 | 144 | 0 | 191 | 12 | 40 | 2
0.5 | 0 | 0.25 | 25 | 0 | 0.25 | 0 | 0 | 0 | 448 | 144 | 1 | 217 | 15 | 40 | 2
0.5 | 0 | 0.25 | 25 | 0 | 0.25 | 0 | 0 | 0 | 448 | 144 | 0 | 213 | 7.5 | 40 | 2
0 | 0 | 0.25 | 23 | 0 | 0.25 | 0.25 | 0 | 0 | 423 | 144 | 1 | 157 | 3.5 | 40 | 0
0 | 0 | 0.25 | 23 | 0 | 0.25 | 0.25 | 0 | 0 | 443 | 144 | 1 | 187 | 4.5 | 40 | 2
0 | 0 | 0.25 | 23 | 0 | 0.25 | 0.25 | 0 | 0 | 423 | 144 | 1 | 217 | 5.5 | 40 | 2
0 | 0 | 0.25 | 23 | 0 | 0.25 | 0.25 | 0 | 0 | 423 | 144 | 1 | 234 | 6.5 | 40 | 2
0 | 0 | 0.25 | 23 | 0 | 0.25 | 0.25 | 0 | 0 | 423 | 144 | 1 | 260 | 7.5 | 40 | 2
0 | 0 | 0.25 | 23 | 0 | 0.25 | 0.25 | 0 | 0 | 423 | 144 | 1 | 283.5 | 8.5 | 40 | 2
0 | 0 | 0.25 | 23 | 0 | 0.25 | 0.25 | 0 | 0 | 423 | 144 | 1 | 310 | 9.5 | 40 | 0
0 | 0 | 0.3 | 30 | 0 | 0.2 | 0.04 | 0.05 | 0 | 423 | 144 | 0 | 187 | 4.5 | 40 | 0
0 | 0 | 0.3 | 30 | 0 | 0.2 | 0.04 | 0.05 | 0 | 423 | 144 | 0 | 217 | 5.5 | 40 | 2
0 | 0 | 0.3 | 30 | 0 | 0.2 | 0.04 | 0.05 | 0 | 423 | 144 | 0 | 248 | 6.5 | 40 | 0
0 | 0 | 0.3 | 30 | 0 | 0.2 | 0.04 | 0.05 | 0 | 423 | 144 | 0 | 234 | 6.5 | 40 | 2
0 | 0 | 0.3 | 30 | 0 | 0.2 | 0.04 | 0.05 | 0 | 423 | 144 | 0 | 260 | 7.5 | 40 | 2
0 | 0 | 0.3 | 30 | 0 | 0.2 | 0.04 | 0.05 | 0 | 423 | 144 | 0 | 283.5 | 8.5 | 40 | 2
0 | 0 | 0.3 | 30 | 0 | 0.2 | 0.04 | 0.05 | 0 | 423 | 144 | 0 | 278 | 8.5 | 40 | 2
0 | 0 | 0.3 | 30 | 0 | 0.2 | 0.04 | 0.05 | 0 | 423 | 144 | 0 | 291.5 | 8.5 | 40 | 2
0 | 0 | 0.3 | 30 | 0 | 0.2 | 0.04 | 0.05 | 0 | 423 | 144 | 0 | 310 | 9.5 | 40 | 0
0 | 0 | 0.3 | 30 | 0 | 0.2 | 0.02 | 0.05 | 0 | 423 | 144 | 0 | 187 | 4.5 | 40 | 0
0 | 0 | 0.3 | 30 | 0 | 0.2 | 0.02 | 0.05 | 0 | 423 | 144 | 0 | 217 | 5.5 | 40 | 2
0 | 0 | 0.3 | 30 | 0 | 0.2 | 0.02 | 0.05 | 0 | 423 | 144 | 0 | 248 | 6.5 | 40 | 0
0 | 0 | 0.3 | 30 | 0 | 0.2 | 0.02 | 0.05 | 0 | 423 | 144 | 0 | 234 | 6.5 | 40 | 2
0 | 0 | 0.3 | 30 | 0 | 0.2 | 0.02 | 0.05 | 0 | 423 | 144 | 0 | 260 | 7.5 | 40 | 2
0 | 0 | 0.3 | 30 | 0 | 0.2 | 0.02 | 0.05 | 0 | 423 | 144 | 0 | 284 | 8.5 | 40 | 2
0 | 0 | 0.3 | 30 | 0 | 0.2 | 0.02 | 0.05 | 0 | 423 | 144 | 0 | 292 | 8.5 | 40 | 0
0 | 0 | 0.3 | 30 | 0 | 0.2 | 0.02 | 0.05 | 0 | 423 | 144 | 0 | 310 | 9.5 | 40 | 0
0 | 0 | 0.3 | 30 | 0 | 0.2 | 0 | 0.05 | 0 | 423 | 144 | 0 | 122 | 2.5 | 40 | 0
0 | 0 | 0.3 | 30 | 0 | 0.2 | 0 | 0.05 | 0 | 423 | 144 | 0 | 157 | 3.5 | 40 | 0
0 | 0 | 0.3 | 30 | 0 | 0.2 | 0 | 0.05 | 0 | 423 | 144 | 0 | 187 | 4.5 | 40 | 0
0 | 0 | 0.3 | 30 | 0 | 0.2 | 0 | 0.05 | 0 | 423 | 144 | 0 | 248 | 6.5 | 40 | 0
0 | 0 | 0.3 | 30 | 0 | 0.2 | 0 | 0.05 | 0 | 423 | 144 | 0 | 234 | 6.5 | 40 | 2
0 | 0 | 0.3 | 30 | 0 | 0.2 | 0 | 0.05 | 0 | 423 | 144 | 0 | 260 | 7.5 | 40 | 2
0 | 0 | 0.3 | 30 | 0 | 0.2 | 0 | 0.05 | 0 | 423 | 144 | 0 | 284 | 8.5 | 40 | 2
0 | 0 | 0.3 | 30 | 0 | 0.2 | 0 | 0.05 | 0 | 423 | 144 | 0 | 278 | 8.5 | 40 | 2
0 | 0 | 0.3 | 30 | 0 | 0.2 | 0 | 0.05 | 0 | 423 | 144 | 0 | 292 | 8.5 | 40 | 0
0 | 0.058 | 0.45 | 30 | 0 | 0.2 | 0 | 0.125 | 0 | 423 | 144 | 0 | 187 | 4.5 | 40 | 0
0 | 0.058 | 0.45 | 30 | 0 | 0.2 | 0 | 0.125 | 0 | 423 | 144 | 0 | 213 | 5.5 | 40 | 0
0 | 0.058 | 0.45 | 30 | 0 | 0.2 | 0 | 0.125 | 0 | 423 | 144 | 0 | 234 | 6.5 | 40 | 0
0 | 0.058 | 0.25 | 30 | 0 | 0.2 | 0 | 0.025 | 0 | 423 | 144 | 0 | 187 | 4.5 | 40 | 0
0 | 0.058 | 0.25 | 30 | 0 | 0.2 | 0 | 0.025 | 0 | 423 | 144 | 0 | 213 | 5.5 | 40 | 0
0 | 0.058 | 0.25 | 30 | 0 | 0.2 | 0 | 0.025 | 0 | 423 | 144 | 0 | 284 | 8.5 | 40 | 2
0 | 0.058 | 0.25 | 30 | 0 | 0.2 | 0 | 0.025 | 0 | 423 | 144 | 0 | 305 | 9.5 | 40 | 0
0 | 0.04 | 0.3 | 30 | 0 | 0.2 | 0 | 0.05 | 0 | 423 | 144 | 0 | 187 | 4.5 | 40 | 0
0 | 0.04 | 0.3 | 30 | 0 | 0.2 | 0 | 0.05 | 0 | 423 | 144 | 0 | 217 | 5.5 | 40 | 2
0 | 0.04 | 0.3 | 30 | 0 | 0.2 | 0 | 0.05 | 0 | 423 | 144 | 0 | 234 | 6.5 | 40 | 0
0 | 0.04 | 0.3 | 30 | 0 | 0.2 | 0 | 0.05 | 0 | 423 | 144 | 0 | 260 | 7.5 | 40 | 0
0 | 0.04 | 0.3 | 30 | 0 | 0.2 | 0 | 0.05 | 0 | 423 | 144 | 0 | 284 | 8.5 | 40 | 0
0 | 0.04 | 0.3 | 30 | 0 | 0.2 | 0 | 0.05 | 0 | 423 | 144 | 0 | 292 | 8.5 | 40 | 0
0 | 0.04 | 0.3 | 30 | 0 | 0.2 | 0 | 0.05 | 0 | 423 | 144 | 0 | 310 | 9.5 | 40 | 0
0 | 0.02 | 0.3 | 30 | 0 | 0.2 | 0 | 0.05 | 0 | 423 | 144 | 0 | 187 | 4.5 | 40 | 0
0 | 0.02 | 0.3 | 30 | 0 | 0.2 | 0 | 0.05 | 0 | 423 | 144 | 0 | 217 | 5.5 | 40 | 2
0 | 0.02 | 0.3 | 30 | 0 | 0.2 | 0 | 0.05 | 0 | 423 | 144 | 0 | 248 | 6.5 | 40 | 0
0 | 0.02 | 0.3 | 30 | 0 | 0.2 | 0 | 0.05 | 0 | 423 | 144 | 0 | 260 | 7.5 | 40 | 0
0 | 0.02 | 0.3 | 30 | 0 | 0.2 | 0 | 0.05 | 0 | 423 | 144 | 0 | 284 | 8.5 | 40 | 0
0 | 0.02 | 0.3 | 30 | 0 | 0.2 | 0 | 0.05 | 0 | 423 | 144 | 0 | 278 | 8.5 | 40 | 0
0 | 0.02 | 0.3 | 30 | 0 | 0.2 | 0 | 0.05 | 0 | 423 | 144 | 0 | 292 | 8.5 | 40 | 0
0 | 0.02 | 0.3 | 30 | 0 | 0.2 | 0 | 0.05 | 0 | 423 | 144 | 0 | 310 | 9.5 | 40 | 0
0.11 | 0 | 0.4504505 | 3.153153 | 0 | 0.4504505 | 0 | 0 | 0 | 443 | 146 | 0 | 260 | 7.5 | 0 | 0
0.25 | 0 | 0.02 | 0.6 | 0.02 | 0.02 | 0 | 0 | 0 | 433 | 672 | 1 | 222 | 6.5 | 0 | 2
0.25 | 0 | 0.02 | 0.6 | 0.02 | 0.02 | 0 | 0 | 0 | 433 | 840 | 1 | 222 | 6.5 | 0 | 2
0.5 | 0 | 0.05555556 | 1.11 | 0.05555556 | 0.05555556 | 0 | 0 | 0 | 433 | 336 | 1 | 222 | 6.5 | 0 | 2
0.3333333 | 0 | 0.03125 | 0.625 | 0.03125 | 0.03125 | 0 | 0 | 0 | 433 | 336 | 1 | 222 | 6.5 | 0 | 2
0.25 | 0 | 0.02 | 0.4 | 0.02 | 0.02 | 0 | 0 | 0 | 433 | 168 | 1 | 222 | 6.5 | 0 | 2
0.25 | 0 | 0.02 | 0.4 | 0.02 | 0.02 | 0 | 0 | 0 | 433 | 504 | 1 | 222 | 6.5 | 0 | 2
0.125 | 0 | 0.00617284 | 0.1234568 | 0.00617284 | 0.00617284 | 0 | 0 | 0 | 433 | 504 | 1 | 222 | 6.5 | 0 | 2
0.0625 | 0 | 0.001730104 | 0.03460208 | 0.001730104 | 0.001730104 | 0 | 0 | 0 | 433 | 840 | 1 | 222 | 6.5 | 0 | 2
0.25 | 0 | 0.02 | 0.3 | 0.02 | 0.02 | 0 | 0 | 0 | 433 | 336 | 1 | 222 | 6.5 | 0 | 2
0.25 | 0 | 0.02 | 0.3 | 0.02 | 0.02 | 0 | 0 | 0 | 433 | 336 | 1 | 222 | 6.5 | 0 | 2
0.25 | 0 | 0.02 | 0.2 | 0.02 | 0.02 | 0 | 0 | 0 | 433 | 504 | 1 | 222 | 6.5 | 0 | 2
0.25 | 0 | 0.02 | 0.4 | 0.02 | 0.02 | 0 | 0 | 0 | 433 | 672 | 1 | 222 | 6.5 | 0 | 2
0.25 | 0 | 0.02 | 0.4 | 0.02 | 0.02 | 0 | 0 | 0 | 433 | 672 | 1 | 222 | 6.5 | 0 | 2
0.25 | 0 | 0.02 | 0.4 | 0.02 | 0.02 | 0 | 0 | 0 | 448 | 168 | 1 | 222 | 6.5 | 0 | 2
0.25 | 0 | 0.025 | 0.4 | 0.025 | 0.025 | 0 | 0 | 0 | 433 | 336 | 1 | 222 | 6.5 | 0 | 2
0.25 | 0 | 0.025 | 0.4 | 0.025 | 0.025 | 0 | 0 | 0 | 433 | 336 | 1 | 222 | 6.5 | 0 | 2
0.25 | 0 | 0.03 | 0.4 | 0.03 | 0.03 | 0 | 0 | 0 | 433 | 336 | 1 | 222 | 6.5 | 0 | 2
0.25 | 0 | 0.03 | 0.4 | 0.03 | 0.03 | 0 | 0 | 0 | 433 | 336 | 1 | 222 | 6.5 | 0 | 2
0.125 | 0 | 0.01851852 | 0.2222222 | 0.01851852 | 0.01851852 | 0 | 0 | 0 | 433 | 336 | 1 | 212 | 6 | 0 | 0
0.0625 | 0 | 0.009803922 | 0.1176471 | 0.009803922 | 0.009803922 | 0 | 0 | 0 | 433 | 672 | 1 | 212 | 6 | 0 | 0
0.02 | 0 | 0.003267974 | 0.03921569 | 0.003267974 | 0.003267974 | 0 | 0 | 0 | 433 | 672 | 1 | 212 | 6 | 0 | 0
0.5 | 0 | 0.05555556 | 0.6666667 | 0.05555556 | 0.05555556 | 0 | 0 | 0 | 433 | 504 | 1 | 241 | 7 | 0 | 2
0.25 | 0 | 0.03333333 | 0.4 | 0.03333333 | 0.03333333 | 0 | 0 | 0 | 433 | 504 | 1 | 241 | 7 | 0 | 2
0.125 | 0 | 0.01851852 | 0.2222222 | 0.01851852 | 0.01851852 | 0 | 0 | 0 | 433 | 504 | 1 | 241 | 7 | 0 | 2
0.0625 | 0 | 0.009803922 | 0.1176471 | 0.009803922 | 0.009803922 | 0 | 0 | 0 | 433 | 1344 | 1 | 241 | 7 | 0 | 2
0.5 | 0 | 0.05555556 | 0.6666667 | 0.05555556 | 0.05555556 | 0 | 0 | 0 | 433 | 168 | 1 | 231 | 6.5 | 0 | 2
0.25 | 0 | 0.03333333 | 0.4 | 0.03333333 | 0.03333333 | 0 | 0 | 0 | 433 | 168 | 1 | 231 | 6.5 | 0 | 2
0.125 | 0 | 0.01851852 | 0.2222222 | 0.01851852 | 0.01851852 | 0 | 0 | 0 | 433 | 336 | 1 | 231 | 6.5 | 0 | 2
0.0625 | 0 | 0.009803922 | 0.1176471 | 0.009803922 | 0.009803922 | 0 | 0 | 0 | 433 | 504 | 1 | 231 | 6.5 | 0 | 2
0.15 | 0 | 1.304348 | 4.347826 | 1.304348 | 1.304348 | 0 | 0 | 0 | 423 | 360 | 1 | 200 | 6 | 0 | 0
0.15 | 0 | 1.304348 | 8.695652 | 1.304348 | 1.304348 | 0 | 0 | 0 | 423 | 360 | 1 | 200 | 6 | 0 | 0
0.15 | 0 | 1.304348 | 13.04348 | 1.304348 | 1.304348 | 0 | 0 | 0 | 423 | 360 | 1 | 200 | 6 | 0 | 0
0.15 | 0 | 1.304348 | 13.04348 | 1.304348 | 1.304348 | 0 | 0 | 0 | 423 | 360 | 1 | 212 | 6 | 0 | 2
0.1 | 0 | 1.363636 | 9.090909 | 1.363636 | 1.363636 | 0 | 0 | 0 | 423 | 360 | 1 | 212 | 6 | 0 | 2
0.1 | 0 | 1.363636 | 13.63636 | 1.363636 | 1.363636 | 0 | 0 | 0 | 423 | 360 | 1 | 212 | 6 | 0 | 2
0.05 | 0 | 1.428571 | 14.28571 | 1.428571 | 1.428571 | 0 | 0 | 0 | 423 | 360 | 1 | 212 | 6 | 0 | 2
1 | 0 | 0.5 | 2.5 | 0.5 | 0.5 | 0 | 0 | 0 | 423 | 360 | 1 | 200 | 6 | 0 | 0
1 | 0 | 0.5 | 5 | 0.5 | 0.5 | 0 | 0 | 0 | 423 | 360 | 1 | 200 | 6 | 0 | 2
0.5 | 0 | 0.6666667 | 3.333333 | 0.6666667 | 0.6666667 | 0 | 0 | 0 | 423 | 360 | 1 | 200 | 6 | 0 | 0
0.2 | 0 | 0.8333333 | 2.5 | 0.8333333 | 0.8333333 | 0 | 0 | 0 | 423 | 360 | 1 | 200 | 6 | 0 | 0
0.2 | 0 | 0.8333333 | 4.166667 | 0.8333333 | 0.8333333 | 0 | 0 | 0 | 423 | 360 | 1 | 200 | 6 | 0 | 0
0.15 | 0 | 0.8695652 | 4.347826 | 0.8695652 | 0.8695652 | 0 | 0 | 0 | 423 | 360 | 1 | 200 | 6 | 0 | 0
0.15 | 0 | 0.8695652 | 13.04348 | 0.8695652 | 0.8695652 | 0 | 0 | 0 | 423 | 360 | 1 | 200 | 6 | 0 | 2
0.1 | 0 | 0.9090909 | 13.63636 | 0.9090909 | 0.9090909 | 0 | 0 | 0 | 423 | 360 | 1 | 200 | 6 | 0 | 2
0.04 | 0 | 0.9615385 | 14.42308 | 0.9615385 | 0.9615385 | 0 | 0 | 0 | 423 | 360 | 1 | 200 | 6 | 0 | 2
0.5 | 0 | 0.6666667 | 6.666667 | 0.6666667 | 0.6666667 | 0 | 0 | 0 | 423 | 360 | 1 | 212 | 6 | 0 | 2
0.2 | 0 | 0.8333333 | 2.5 | 0.8333333 | 0.8333333 | 0 | 0 | 0 | 423 | 360 | 1 | 212 | 6 | 0 | 2
0.2 | 0 | 0.8333333 | 4.166667 | 0.8333333 | 0.8333333 | 0 | 0 | 0 | 423 | 360 | 1 | 212 | 6 | 0 | 2
0.2 | 0 | 0.8333333 | 8.333333 | 0.8333333 | 0.8333333 | 0 | 0 | 0 | 423 | 360 | 1 | 212 | 6 | 0 | 2
0.15 | 0 | 0.8695652 | 8.695652 | 0.8695652 | 0.8695652 | 0 | 0 | 0 | 423 | 360 | 1 | 212 | 6 | 0 | 2
0.15 | 0 | 0.8695652 | 13.04348 | 0.8695652 | 0.8695652 | 0 | 0 | 0 | 423 | 360 | 1 | 212 | 6 | 0 | 2
0.1 | 0 | 0.9090909 | 9.090909 | 0.9090909 | 0.9090909 | 0 | 0 | 0 | 423 | 360 | 1 | 212 | 6 | 0 | 2
0.1 | 0 | 0.9090909 | 13.63636 | 0.9090909 | 0.9090909 | 0 | 0 | 0 | 423 | 360 | 1 | 212 | 6 | 0 | 2
0.04 | 0 | 0.9615385 | 9.615385 | 0.9615385 | 0.9615385 | 0 | 0 | 0 | 423 | 360 | 1 | 212 | 6 | 0 | 2
0.04 | 0 | 0.9615385 | 14.42308 | 0.9615385 | 0.9615385 | 0 | 0 | 0 | 423 | 360 | 1 | 212 | 6 | 0 | 2
1 | 0 | 0.25 | 1.5 | 0.25 | 0.25 | 0 | 0 | 0 | 423 | 360 | 1 | 200 | 6 | 0 | 3
1 | 0 | 0.25 | 2.5 | 0.25 | 0.25 | 0 | 0 | 0 | 423 | 360 | 1 | 200 | 6 | 0 | 3
0.5 | 0 | 0.3333333 | 3.333333 | 0.3333333 | 0.3333333 | 0 | 0 | 0 | 423 | 360 | 1 | 200 | 6 | 0 | 2
1 | 0 | 0.25 | 5 | 0.25 | 0.25 | 0 | 0 | 0 | 423 | 360 | 1 | 212 | 6 | 0 | 3
0.5 | 0 | 0.3333333 | 3.333333 | 0.3333333 | 0.3333333 | 0 | 0 | 0 | 423 | 360 | 1 | 212 | 6 | 0 | 2
0.5 | 0 | 0.3333333 | 6.666667 | 0.3333333 | 0.3333333 | 0 | 0 | 0 | 423 | 360 | 1 | 212 | 6 | 0 | 2
0.2 | 0 | 0.4166667 | 4.166667 | 0.4166667 | 0.4166667 | 0 | 0 | 0 | 423 | 360 | 1 | 212 | 6 | 0 | 2
1 | 0 | 0.25 | 1.5 | 0.25 | 0.08333333 | 0 | 0 | 0 | 423 | 1080 | 1 | 368 | 4 | 0 | 3
1 | 0 | 0.25 | 1.5 | 0.25 | 0.08333333 | 0 | 0 | 0 | 448 | 1080 | 1 | 368 | 4 | 0 | 3
1 | 0 | 0.5 | 1.5 | 0.5 | 0.1666667 | 0 | 0 | 0 | 423 | 1080 | 1 | 368 | 4 | 0 | 3
1 | 0 | 0.5 | 2.5 | 0.5 | 0.1666667 | 0 | 0 | 0 | 423 | 1080 | 2 | 368 | 4 | 0 | 3
0.5 | 0 | 0.6666667 | 2 | 0.6666667 | 0.2222222 | 0 | 0 | 0 | 423 | 1080 | 4 | 368 | 4 | 0 | 3
0.5 | 0 | 0.6666667 | 3.333333 | 0.6666667 | 0.2222222 | 0 | 0 | 0 | 423 | 1080 | 5 | 368 | 4 | 0 | 3
1 | 0 | 0.5 | 1.5 | 0.5 | 0.1666667 | 0 | 0 | 0 | 448 | 1080 | 1 | 368 | 4 | 0 | 3
0.5 | 0 | 0.6666667 | 2 | 0.6666667 | 0.2222222 | 0 | 0 | 0 | 448 | 1080 | 4 | 368 | 4 | 0 | 3
1 | 0 | 0.25 | 5 | 0.2 | 0.25 | 0 | 0 | 0.05 | 403 | 12 | 1 | 231 | 17 | 0 | 3
1 | 0 | 0.25 | 5 | 0.2 | 0.25 | 0 | 0 | 0.05 | 403 | 24 | 1 | 231 | 17 | 0 | 3
1 | 0 | 0.25 | 3 | 0.2 | 0.25 | 0 | 0 | 0.05 | 423 | 12 | 1 | 231 | 17 | 0 | 3
1 | 0 | 0.25 | 3 | 0.2 | 0.25 | 0 | 0 | 0.05 | 423 | 24 | 1 | 231 | 17 | 0 | 3
1 | 0 | 0.25 | 5 | 0.2 | 0.25 | 0 | 0 | 0.05 | 423 | 2 | 1 | 231 | 17 | 0 | 3
1 | 0 | 0.25 | 5 | 0.2 | 0.25 | 0 | 0 | 0.05 | 423 | 6 | 1 | 231 | 17 | 0 | 3
1 | 0 | 0.25 | 5 | 0.2 | 0.25 | 0 | 0 | 0.05 | 423 | 12 | 1 | 231 | 17 | 0 | 3
1 | 0 | 0.25 | 5 | 0.2 | 0.25 | 0 | 0 | 0.05 | 423 | 24 | 1 | 231 | 17 | 0 | 3
1 | 0 | 0.25 | 3 | 0.2 | 0.25 | 0 | 0 | 0.05 | 443 | 2 | 1 | 231 | 17 | 0 | 3
1 | 0 | 0.25 | 3 | 0.2 | 0.25 | 0 | 0 | 0.05 | 443 | 6 | 1 | 231 | 17 | 0 | 3
1 | 0 | 0.25 | 3 | 0.2 | 0.25 | 0 | 0 | 0.05 | 443 | 12 | 1 | 231 | 17 | 0 | 3
1 | 0 | 0.25 | 3 | 0.2 | 0.25 | 0 | 0 | 0.05 | 443 | 24 | 1 | 231 | 17 | 0 | 0
1 | 0 | 0.25 | 5 | 0.2 | 0.25 | 0 | 0 | 0.05 | 443 | 2 | 1 | 231 | 17 | 0 | 3
1 | 0 | 0.25 | 5 | 0.2 | 0.25 | 0 | 0 | 0.05 | 443 | 6 | 1 | 231 | 17 | 0 | 3
1 | 0 | 0.25 | 5 | 0.2 | 0.25 | 0 | 0 | 0.05 | 443 | 12 | 1 | 231 | 17 | 0 | 3
1 | 0 | 0.25 | 5 | 0.2 | 0.25 | 0 | 0 | 0.05 | 443 | 24 | 1 | 231 | 17 | 0 | 3
1 | 0 | 0.25 | 7 | 0.2 | 0.25 | 0 | 0 | 0.05 | 443 | 2 | 1 | 231 | 17 | 0 | 3
1 | 0 | 0.25 | 7 | 0.2 | 0.25 | 0 | 0 | 0.05 | 443 | 6 | 1 | 231 | 17 | 0 | 3
0 | 0.01333333 | 0.38 | 6.5 | 0 | 0.15 | 0 | 0.04 | 0 | 423 | 144 | 0 | 235 | 7 | 20 | 3
0 | 0.01333333 | 0.42 | 6.5 | 0 | 0.15 | 0 | 0.06 | 0 | 423 | 144 | 0 | 235 | 7 | 20 | 3
0 | 0.01333333 | 0.46 | 6.5 | 0 | 0.15 | 0 | 0.08 | 0 | 423 | 144 | 0 | 235 | 7 | 20 | 3
0 | 0.01333333 | 0.5 | 6.5 | 0 | 0.15 | 0 | 0.1 | 0 | 423 | 144 | 0 | 235 | 7 | 20 | 3
0 | 0.01333333 | 0.38 | 9 | 0 | 0.15 | 0 | 0.04 | 0 | 423 | 144 | 0 | 235 | 7 | 20 | 3
0 | 0.01333333 | 0.38 | 12 | 0 | 0.15 | 0 | 0.04 | 0 | 423 | 144 | 0 | 235 | 7 | 20 | 3
0 | 0.01333333 | 0.38 | 15 | 0 | 0.15 | 0 | 0.04 | 0 | 423 | 144 | 0 | 235 | 7 | 20 | 3
0 | 0.01333333 | 0.38 | 20 | 0 | 0.15 | 0 | 0.04 | 0 | 423 | 144 | 0 | 235 | 7 | 20 | 3
0 | 0.01333333 | 0.38 | 6.5 | 0 | 0.15 | 0 | 0.04 | 0 | 433 | 144 | 0 | 235 | 7 | 20 | 3
0 | 0.01333333 | 0.38 | 6.5 | 0 | 0.15 | 0 | 0.04 | 0 | 443 | 144 | 0 | 235 | 7 | 20 | 3
0 | 0.03333333 | 0.3 | 6.5 | 0 | 0.15 | 0 | 0 | 0 | 423 | 144 | 0 | 235 | 7 | 20 | 3
0 | 0.03333333 | 0.34 | 6.5 | 0 | 0.15 | 0 | 0.02 | 0 | 423 | 144 | 0 | 235 | 7 | 20 | 3
0 | 0.03333333 | 0.38 | 6.5 | 0 | 0.15 | 0 | 0.04 | 0 | 423 | 144 | 0 | 235 | 7 | 20 | 3
0 | 0.03333333 | 0.42 | 6.5 | 0 | 0.15 | 0 | 0.06 | 0 | 423 | 144 | 0 | 235 | 7 | 20 | 3
0 | 0 | 0.3 | 6.5 | 0 | 0.15 | 0 | 0 | 0 | 423 | 144 | 0 | 235 | 7 | 20 | 3
0 | 0 | 0.38 | 6.5 | 0 | 0.15 | 0 | 0.04 | 0 | 423 | 144 | 0 | 235 | 7 | 20 | 3
0 | 0.01666667 | 0.38 | 6.5 | 0 | 0.15 | 0 | 0.04 | 0 | 423 | 144 | 0 | 235 | 7 | 20 | 3
0 | 0.02 | 0.38 | 6.5 | 0 | 0.15 | 0 | 0.04 | 0 | 423 | 144 | 0 | 235 | 7 | 20 | 3
0 | 0.025 | 0.38 | 6.5 | 0 | 0.15 | 0 | 0.04 | 0 | 423 | 144 | 0 | 235 | 7 | 20 | 3
0 | 0.05 | 0.3 | 6.5 | 0 | 0.15 | 0 | 0 | 0 | 423 | 144 | 0 | 235 | 7 | 20 | 3
0 | 0.05 | 0.38 | 6.5 | 0 | 0.15 | 0 | 0.04 | 0 | 423 | 144 | 0 | 235 | 7 | 20 | 3
0 | 0.05 | 0.5 | 6.5 | 0 | 0.15 | 0 | 0.1 | 0 | 423 | 144 | 0 | 235 | 7 | 20 | 3
0 | 0.05 | 0.6 | 6.5 | 0 | 0.15 | 0 | 0.15 | 0 | 423 | 144 | 0 | 235 | 7 | 20 | 3
0 | 0.05 | 0.7 | 6.5 | 0 | 0.15 | 0 | 0.2 | 0 | 423 | 144 | 0 | 235 | 7 | 20 | 3
0 | 0.06666667 | 0.3 | 6.5 | 0 | 0.15 | 0 | 0 | 0 | 423 | 144 | 0 | 235 | 7 | 20 | 3
0 | 0.06666667 | 0.38 | 6.5 | 0 | 0.15 | 0 | 0.04 | 0 | 423 | 144 | 0 | 235 | 7 | 20 | 3
0 | 0.06666667 | 0.5 | 6.5 | 0 | 0.15 | 0 | 0.1 | 0 | 423 | 144 | 0 | 235 | 7 | 20 | 0
0 | 0.1 | 0.3 | 6.5 | 0 | 0.15 | 0 | 0 | 0 | 423 | 144 | 0 | 235 | 7 | 20 | 3
0 | 0.1 | 0.38 | 6.5 | 0 | 0.15 | 0 | 0.04 | 0 | 423 | 144 | 0 | 235 | 7 | 20 | 3
0 | 0.1 | 0.6 | 6.5 | 0 | 0.15 | 0 | 0.15 | 0 | 423 | 144 | 0 | 235 | 7 | 20 | 0
0 | 0.2 | 0.3 | 6.5 | 0 | 0.15 | 0 | 0 | 0 | 423 | 144 | 0 | 235 | 7 | 20 | 0
0 | 0.2 | 0.38 | 6.5 | 0 | 0.15 | 0 | 0.04 | 0 | 423 | 144 | 0 | 235 | 7 | 20 | 0
0 | 0.2 | 0.6 | 6.5 | 0 | 0.15 | 0 | 0.15 | 0 | 423 | 144 | 0 | 235 | 7 | 20 | 0
0 | 0.2 | 0.7 | 6.5 | 0 | 0.15 | 0 | 0.2 | 0 | 423 | 144 | 0 | 235 | 7 | 20 | 0
1 | 0 | 0.3 | 1.5 | 0.3 | 0.3 | 0 | 0 | 0 | 433 | 48 | 0 | 233 | 8 | 0 | 3
1 | 0.025 | 0.3 | 1.5 | 0.3 | 0.3 | 0 | 0 | 0 | 433 | 48 | 0 | 233 | 8 | 0 | 3
1 | 0 | 0.3 | 1.5 | 0.3 | 0.3 | 0.025 | 0 | 0 | 433 | 48 | 0 | 233 | 8 | 0 | 3
1 | 0 | 0.3 | 3 | 0.3 | 0.3 | 0 | 0 | 0 | 433 | 48 | 0 | 233 | 8 | 0 | 3
1 | 0.025 | 0.3 | 3 | 0.3 | 0.3 | 0 | 0 | 0 | 433 | 48 | 0 | 233 | 8 | 0 | 3
1 | 0 | 0.3 | 3 | 0.3 | 0.3 | 0.025 | 0 | 0 | 433 | 48 | 0 | 233 | 8 | 0 | 3
0.5 | 0 | 0.3 | 1.5 | 0.3 | 0.3 | 0 | 0 | 0 | 433 | 48 | 0 | 233 | 8 | 0 | 3
0.5 | 0 | 0.3 | 1.5 | 0.3 | 0.3 | 0.025 | 0 | 0 | 433 | 48 | 0 | 233 | 8 | 0 | 3
0.5 | 0.03 | 0.3 | 3 | 0.3 | 0.3 | 0 | 0 | 0 | 433 | 48 | 0 | 233 | 8 | 0 | 3
0.2 | 0.02884615 | 0.3 | 1.5 | 0.3 | 0.3 | 0 | 0 | 0 | 433 | 48 | 0 | 233 | 8 | 0 | 3
0.2 | 0.02884615 | 0.3 | 3 | 0.3 | 0.3 | 0 | 0 | 0 | 433 | 48 | 0 | 233 | 8 | 0 | 3
4 | 0 | 0.5 | 2.5 | 0.5 | 0.5 | 0 | 0 | 0 | 383 | 672 | 0 | 165 | 9 | 30 | 3
4 | 0 | 0.5 | 5 | 0.5 | 0.5 | 0 | 0 | 0 | 383 | 672 | 0 | 165 | 9 | 30 | 3
1.857143 | 0 | 0.5 | 5 | 0.5 | 0.5 | 0 | 0 | 0 | 383 | 72 | 0 | 165 | 9 | 30 | 3
1.857143 | 0 | 0.5 | 5 | 0.5 | 0.5 | 0 | 0 | 0 | 383 | 168 | 0 | 165 | 9 | 30 | 3
1.857143 | 0 | 0.5 | 5 | 0.5 | 0.5 | 0 | 0 | 0 | 383 | 360 | 0 | 165 | 9 | 30 | 3
1.857143 | 0 | 0.5 | 5 | 0.5 | 0.5 | 0 | 0 | 0 | 383 | 480 | 0 | 165 | 9 | 30 | 3
0.25 | 0 | 0.25 | 1 | 0.25 | 0.25 | 0 | 0 | 0 | 443 | 72 | 0 | 160 | 8 | 0 | 0
0.25 | 0.05882353 | 0.25 | 1 | 0.25 | 0.25 | 0 | 0 | 0 | 443 | 72 | 0 | 160 | 8 | 0 | 0
0.25 | 0.1764706 | 0.25 | 1 | 0.25 | 0.25 | 0 | 0 | 0 | 443 | 72 | 0 | 160 | 8 | 0 | 0
0.25 | 0.2941176 | 0.25 | 1 | 0.25 | 0.25 | 0 | 0 | 0 | 443 | 72 | 0 | 160 | 8 | 0 | 0
0.25 | 0 | 0.25 | 3 | 0.25 | 0.25 | 0 | 0 | 0 | 443 | 72 | 0 | 160 | 8 | 0 | 0
0.25 | 0.05882353 | 0.25 | 3 | 0.25 | 0.25 | 0 | 0 | 0 | 443 | 72 | 0 | 160 | 8 | 0 | 0
0.25 | 0.1764706 | 0.25 | 3 | 0.25 | 0.25 | 0 | 0 | 0 | 443 | 72 | 0 | 160 | 8 | 0 | 0
0.25 | 0.2941176 | 0.25 | 3 | 0.25 | 0.25 | 0 | 0 | 0 | 443 | 72 | 0 | 160 | 8 | 0 | 0
0.25 | 0 | 0.25 | 1 | 0.25 | 0.25 | 0 | 0 | 0 | 443 | 72 | 0 | 215 | 12 | 0 | 3
0.25 | 0.05882353 | 0.25 | 1 | 0.25 | 0.25 | 0 | 0 | 0 | 443 | 72 | 0 | 215 | 12 | 0 | 3
0.25 | 0.1764706 | 0.25 | 1 | 0.25 | 0.25 | 0 | 0 | 0 | 443 | 72 | 0 | 215 | 12 | 0 | 3
0.25 | 0.2941176 | 0.25 | 1 | 0.25 | 0.25 | 0 | 0 | 0 | 443 | 72 | 0 | 215 | 12 | 0 | 3
0.25 | 0 | 0.25 | 3 | 0.25 | 0.25 | 0 | 0 | 0 | 443 | 72 | 0 | 215 | 12 | 0 | 0
0.25 | 0.05882353 | 0.25 | 3 | 0.25 | 0.25 | 0 | 0 | 0 | 443 | 72 | 0 | 215 | 12 | 0 | 0
0.25 | 0.1764706 | 0.25 | 3 | 0.25 | 0.25 | 0 | 0 | 0 | 443 | 72 | 0 | 215 | 12 | 0 | 3
0.25 | 0 | 0.25 | 7 | 0.25 | 0.25 | 0 | 0 | 0 | 443 | 72 | 0 | 215 | 12 | 0 | 0
0.25 | 0.05882353 | 0.25 | 7 | 0.25 | 0.25 | 0 | 0 | 0 | 443 | 72 | 0 | 215 | 12 | 0 | 0
0.25 | 0.1764706 | 0.25 | 7 | 0.25 | 0.25 | 0 | 0 | 0 | 443 | 72 | 0 | 215 | 12 | 0 | 0
0.25 | 0.2941176 | 0.25 | 7 | 0.25 | 0.25 | 0 | 0 | 0 | 443 | 72 | 0 | 215 | 12 | 0 | 0
0.25 | 0 | 0.25 | 15 | 0.25 | 0.25 | 0 | 0 | 0 | 443 | 72 | 0 | 215 | 12 | 0 | 0
0.25 | 0.05882353 | 0.25 | 15 | 0.25 | 0.25 | 0 | 0 | 0 | 443 | 72 | 0 | 215 | 12 | 0 | 0
0.25 | 0 | 0.25 | 1 | 0.25 | 0.25 | 0 | 0 | 0 | 443 | 72 | 0 | 298 | 16 | 0 | 3
0.25 | 0.05882353 | 0.25 | 1 | 0.25 | 0.25 | 0 | 0 | 0 | 443 | 72 | 0 | 298 | 16 | 0 | 3
0.25 | 0.1764706 | 0.25 | 1 | 0.25 | 0.25 | 0 | 0 | 0 | 443 | 72 | 0 | 298 | 16 | 0 | 3
0.25 | 0.2941176 | 0.25 | 1 | 0.25 | 0.25 | 0 | 0 | 0 | 443 | 72 | 0 | 298 | 16 | 0 | 3
0.25 | 0 | 0.25 | 3 | 0.25 | 0.25 | 0 | 0 | 0 | 443 | 72 | 0 | 298 | 16 | 0 | 3
0.25 | 0.05882353 | 0.25 | 3 | 0.25 | 0.25 | 0 | 0 | 0 | 443 | 72 | 0 | 298 | 16 | 0 | 3
0.25 | 0.1764706 | 0.25 | 3 | 0.25 | 0.25 | 0 | 0 | 0 | 443 | 72 | 0 | 298 | 16 | 0 | 3
0.25 | 0.2941176 | 0.25 | 3 | 0.25 | 0.25 | 0 | 0 | 0 | 443 | 72 | 0 | 298 | 16 | 0 | 3
0.25 | 0 | 0.25 | 7 | 0.25 | 0.25 | 0 | 0 | 0 | 443 | 72 | 0 | 298 | 16 | 0 | 0
0.25 | 0.05882353 | 0.25 | 7 | 0.25 | 0.25 | 0 | 0 | 0 | 443 | 72 | 0 | 298 | 16 | 0 | 0
1 | 0 | 0.25 | 1 | 0.25 | 0.25 | 0 | 0 | 0 | 443 | 72 | 0 | 160 | 8 | 0 | 0
1 | 0.05 | 0.25 | 1 | 0.25 | 0.25 | 0 | 0 | 0 | 443 | 72 | 0 | 160 | 8 | 0 | 0
1 | 0.15 | 0.25 | 1 | 0.25 | 0.25 | 0 | 0 | 0 | 443 | 72 | 0 | 160 | 8 | 0 | 3
1 | 0.25 | 0.25 | 1 | 0.25 | 0.25 | 0 | 0 | 0 | 443 | 72 | 0 | 160 | 8 | 0 | 3
1 | 0 | 0.25 | 3 | 0.25 | 0.25 | 0 | 0 | 0 | 443 | 72 | 0 | 160 | 8 | 0 | 0
1 | 0.05 | 0.25 | 3 | 0.25 | 0.25 | 0 | 0 | 0 | 443 | 72 | 0 | 160 | 8 | 0 | 0
1 | 0 | 0.25 | 7 | 0.25 | 0.25 | 0 | 0 | 0 | 443 | 72 | 0 | 160 | 8 | 0 | 0
1 | 0.05 | 0.25 | 7 | 0.25 | 0.25 | 0 | 0 | 0 | 443 | 72 | 0 | 160 | 8 | 0 | 0
1 | 0 | 0.25 | 1 | 0.25 | 0.25 | 0 | 0 | 0 | 443 | 72 | 0 | 215 | 12 | 0 | 3
1 | 0.05 | 0.25 | 1 | 0.25 | 0.25 | 0 | 0 | 0 | 443 | 72 | 0 | 215 | 12 | 0 | 3
1 | 0.15 | 0.25 | 1 | 0.25 | 0.25 | 0 | 0 | 0 | 443 | 72 | 0 | 215 | 12 | 0 | 3
1 | 0.25 | 0.25 | 1 | 0.25 | 0.25 | 0 | 0 | 0 | 443 | 72 | 0 | 215 | 12 | 0 | 3
1 | 0 | 0.25 | 7 | 0.25 | 0.25 | 0 | 0 | 0 | 443 | 72 | 0 | 215 | 12 | 0 | 0
1 | 0.05 | 0.25 | 7 | 0.25 | 0.25 | 0 | 0 | 0 | 443 | 72 | 0 | 215 | 12 | 0 | 0
1 | 0.15 | 0.25 | 7 | 0.25 | 0.25 | 0 | 0 | 0 | 443 | 72 | 0 | 215 | 12 | 0 | 0
1 | 0 | 0.25 | 15 | 0.25 | 0.25 | 0 | 0 | 0 | 443 | 72 | 0 | 215 | 12 | 0 | 0
1 | 0.05 | 0.25 | 15 | 0.25 | 0.25 | 0 | 0 | 0 | 443 | 72 | 0 | 215 | 12 | 0 | 0
1 | 0 | 0.25 | 1 | 0.25 | 0.25 | 0 | 0 | 0 | 443 | 72 | 0 | 298 | 16 | 0 | 3
1 | 0.05 | 0.25 | 1 | 0.25 | 0.25 | 0 | 0 | 0 | 443 | 72 | 0 | 298 | 16 | 0 | 3
1 | 0 | 0.25 | 3 | 0.25 | 0.25 | 0 | 0 | 0 | 443 | 72 | 0 | 298 | 16 | 0 | 3
1 | 0.05 | 0.25 | 3 | 0.25 | 0.25 | 0 | 0 | 0 | 443 | 72 | 0 | 298 | 16 | 0 | 3
1 | 0.15 | 0.25 | 3 | 0.25 | 0.25 | 0 | 0 | 0 | 443 | 72 | 0 | 298 | 16 | 0 | 3
1 | 0.25 | 0.25 | 3 | 0.25 | 0.25 | 0 | 0 | 0 | 443 | 72 | 0 | 298 | 16 | 0 | 3
1 | 0 | 0.25 | 7 | 0.25 | 0.25 | 0 | 0 | 0 | 443 | 72 | 0 | 298 | 16 | 0 | 0
1 | 0.05 | 0.25 | 7 | 0.25 | 0.25 | 0 | 0 | 0 | 443 | 72 | 0 | 298 | 16 | 0 | 0
4 | 0.01470588 | 0.25 | 1 | 0.25 | 0.25 | 0 | 0 | 0 | 443 | 72 | 0 | 160 | 8 | 0 | 3
4 | 0.04411765 | 0.25 | 1 | 0.25 | 0.25 | 0 | 0 | 0 | 443 | 72 | 0 | 160 | 8 | 0 | 3
4 | 0.07352941 | 0.25 | 1 | 0.25 | 0.25 | 0 | 0 | 0 | 443 | 72 | 0 | 160 | 8 | 0 | 3
4 | 0 | 0.25 | 3 | 0.25 | 0.25 | 0 | 0 | 0 | 443 | 72 | 0 | 160 | 8 | 0 | 0
4 | 0.01470588 | 0.25 | 3 | 0.25 | 0.25 | 0 | 0 | 0 | 443 | 72 | 0 | 160 | 8 | 0 | 0
4 | 0 | 0.25 | 7 | 0.25 | 0.25 | 0 | 0 | 0 | 443 | 72 | 0 | 160 | 8 | 0 | 0
4 | 0.01470588 | 0.25 | 7 | 0.25 | 0.25 | 0 | 0 | 0 | 443 | 72 | 0 | 160 | 8 | 0 | 0
4 | 0 | 0.25 | 1 | 0.25 | 0.25 | 0 | 0 | 0 | 443 | 72 | 0 | 215 | 12 | 0 | 3
4 | 0.01470588 | 0.25 | 1 | 0.25 | 0.25 | 0 | 0 | 0 | 443 | 72 | 0 | 215 | 12 | 0 | 3
4 | 0.04411765 | 0.25 | 1 | 0.25 | 0.25 | 0 | 0 | 0 | 443 | 72 | 0 | 215 | 12 | 0 | 3
4 | 0.07352941 | 0.25 | 1 | 0.25 | 0.25 | 0 | 0 | 0 | 443 | 72 | 0 | 215 | 12 | 0 | 3
4 | 0 | 0.25 | 3 | 0.25 | 0.25 | 0 | 0 | 0 | 443 | 72 | 0 | 215 | 12 | 0 | 3
4 | 0.01470588 | 0.25 | 3 | 0.25 | 0.25 | 0 | 0 | 0 | 443 | 72 | 0 | 215 | 12 | 0 | 3
4 | 0.04411765 | 0.25 | 3 | 0.25 | 0.25 | 0 | 0 | 0 | 443 | 72 | 0 | 215 | 12 | 0 | 3
4 | 0.07352941 | 0.25 | 3 | 0.25 | 0.25 | 0 | 0 | 0 | 443 | 72 | 0 | 215 | 12 | 0 | 3
4 | 0 | 0.25 | 7 | 0.25 | 0.25 | 0 | 0 | 0 | 443 | 72 | 0 | 215 | 12 | 0 | 0
4 | 0.01470588 | 0.25 | 7 | 0.25 | 0.25 | 0 | 0 | 0 | 443 | 72 | 0 | 215 | 12 | 0 | 0
4 | 0 | 0.25 | 3 | 0.25 | 0.25 | 0 | 0 | 0 | 443 | 72 | 0 | 298 | 16 | 0 | 3
4 | 0.01470588 | 0.25 | 3 | 0.25 | 0.25 | 0 | 0 | 0 | 443 | 72 | 0 | 298 | 16 | 0 | 3
4 | 0.04411765 | 0.25 | 3 | 0.25 | 0.25 | 0 | 0 | 0 | 443 | 72 | 0 | 298 | 16 | 0 | 3
4 | 0.07352941 | 0.25 | 3 | 0.25 | 0.25 | 0 | 0 | 0 | 443 | 72 | 0 | 298 | 16 | 0 | 3
4 | 0 | 0.25 | 7 | 0.25 | 0.25 | 0 | 0 | 0 | 443 | 72 | 0 | 298 | 16 | 0 | 0
4 | 0.01470588 | 0.25 | 7 | 0.25 | 0.25 | 0 | 0 | 0 | 443 | 72 | 0 | 298 | 16 | 0 | 0
4 | 0.04411765 | 0.25 | 7 | 0.25 | 0.25 | 0 | 0 | 0 | 443 | 72 | 0 | 298 | 16 | 0 | 0
0.4925373 | 0 | 0.25 | 1 | 0.25 | 0.25 | 0 | 0 | 0 | 443 | 24 | 1 | 193 | 12 | 0 | 3
0.4925373 | 0 | 0.25 | 1 | 0.25 | 0.25 | 0.01 | 0 | 0 | 443 | 24 | 1 | 193 | 12 | 0 | 3
0.4925373 | 0 | 0.25 | 1 | 0.25 | 0.25 | 0.05 | 0 | 0 | 443 | 24 | 1 | 193 | 12 | 0 | 3
0.4925373 | 0.008601874 | 0.25 | 1 | 0.25 | 0.25 | 0 | 0 | 0 | 443 | 24 | 1 | 193 | 12 | 0 | 3
0.4925373 | 0.04300937 | 0.25 | 1 | 0.25 | 0.25 | 0 | 0 | 0 | 443 | 24 | 1 | 193 | 12 | 0 | 3
0.4925373 | 0 | 0.25 | 5 | 0.25 | 0.25 | 0 | 0 | 0 | 443 | 24 | 1 | 193 | 12 | 0 | 0
0.4925373 | 0 | 0.25 | 5 | 0.25 | 0.25 | 0.01 | 0 | 0 | 443 | 24 | 1 | 193 | 12 | 0 | 0
0.4925373 | 0 | 0.25 | 5 | 0.25 | 0.25 | 0.05 | 0 | 0 | 443 | 24 | 1 | 193 | 12 | 0 | 0
0.4925373 | 0.008601874 | 0.25 | 5 | 0.25 | 0.25 | 0 | 0 | 0 | 443 | 24 | 1 | 193 | 12 | 0 | 0
0.4925373 | 0.04300937 | 0.25 | 5 | 0.25 | 0.25 | 0 | 0 | 0 | 443 | 24 | 1 | 193 | 12 | 0 | 0
0.5 | 0 | 0.1666667 | 1 | 0.1666667 | 0.1666667 | 0 | 0 | 0 | 443 | 24 | 1 | 193 | 12 | 0 | 3
0.5 | 0 | 0.1666667 | 2 | 0.1666667 | 0.1666667 | 0 | 0 | 0 | 443 | 24 | 1 | 193 | 12 | 0 | 3
1 | 0 | 0.125 | 1 | 0.125 | 0.125 | 0 | 0 | 0 | 443 | 24 | 1 | 193 | 12 | 0 | 3
1 | 0 | 0.125 | 2 | 0.125 | 0.125 | 0 | 0 | 0 | 443 | 24 | 1 | 193 | 12 | 0 | 3
0 | 0 | 0.3 | 3 | 0.3 | 0.3 | 0 | 0 | 0 | 433 | 360 | 1 | 173 | 5 | 0 | 1
0 | 0 | 0.5 | 3 | 0.5 | 0.5 | 0 | 0 | 0 | 433 | 360 | 1 | 173 | 5 | 0 | 1
0 | 0 | 0.3 | 5 | 0.3 | 0.3 | 0 | 0 | 0 | 433 | 360 | 1 | 173 | 5 | 0 | 1
0 | 0 | 0.5 | 5 | 0.5 | 0.5 | 0 | 0 | 0 | 433 | 360 | 1 | 173 | 5 | 0 | 1
0 | 0 | 0.5 | 10 | 0.5 | 0.5 | 0 | 0 | 0 | 433 | 360 | 1 | 173 | 5 | 0 | 1
0 | 0 | 0.75 | 10 | 0.75 | 0.75 | 0 | 0 | 0 | 433 | 360 | 1 | 173 | 5 | 0 | 1
1 | 0 | 0.5 | 3 | 0.5 | 0.25 | 0 | 0 | 0 | 433 | 48 | 0 | 231 | 8.5 | 0 | 3
0.5 | 0 | 0.25 | 25 | 0 | 0.25 | 0 | 0 | 0 | 443 | 144 | 0 | 179 | 11 | 0 | 2
0 | 0 | 0.3 | 41 | 0 | 0.2 | 0.044 | 0.05 | 0 | 433 | 432 | 1 | 222 | 15 | 43 | 1
0 | 0 | 0.3 | 41 | 0 | 0.2 | 0.044 | 0.05 | 0 | 433 | 432 | 1 | 219 | 15 | 43 | 1
0 | 0 | 0.3 | 41 | 0 | 0.2 | 0.044 | 0.05 | 0 | 433 | 432 | 1 | 229 | 16 | 43 | 1
0 | 0 | 0.3 | 41 | 0 | 0.2 | 0.044 | 0.05 | 0 | 433 | 432 | 1 | 193 | 12 | 43 | 1
0 | 0 | 0.3 | 41 | 0 | 0.2 | 0.044 | 0.05 | 0 | 433 | 288 | 1 | 272 | 20 | 43 | 1
0 | 0 | 0.3 | 41 | 0 | 0.2 | 0.044 | 0.05 | 0 | 433 | 288 | 1 | 259 | 20 | 43 | 1
0 | 0 | 0.3 | 41 | 0 | 0.2 | 0.044 | 0.05 | 0 | 433 | 288 | 1 | 250 | 18 | 43 | 1
0 | 0 | 0.3 | 41 | 0 | 0.2 | 0.044 | 0.05 | 0 | 433 | 288 | 1 | 238 | 18 | 43 | 1
0.0989011 | 0.01 | 0 | 10 | 0 | 0.5 | 0 | 0 | 0 | 448 | 432 | 0 | 216 | 14 | 0 | 2
0.667 | 0 | 0 | 8 | 0.5002999 | 0.5002999 | 0 | 0 | 0 | 443 | 336 | 1 | 139 | 7 | 0 | 0
0.333 | 0 | 0 | 8 | 0.4996249 | 0.4996249 | 0 | 0 | 0 | 443 | 336 | 1 | 139 | 7 | 0 | 0
0.25 | 0 | 0 | 8 | 0.5 | 0.5 | 0 | 0 | 0 | 443 | 336 | 1 | 139 | 7 | 0 | 0
0.111 | 0 | 0 | 8 | 0.49955 | 0.49955 | 0 | 0 | 0 | 443 | 336 | 1 | 139 | 7 | 0 | 0
0.053 | 0 | 0 | 8 | 0.4995252 | 0.4995252 | 0 | 0 | 0 | 443 | 336 | 1 | 139 | 7 | 0 | 0
0 | 0 | 0 | 8 | 0.5 | 0.5 | 0 | 0 | 0 | 443 | 336 | 1 | 139 | 7 | 0 | 0
0.667 | 0 | 0 | 8 | 0.5002999 | 0.74985 | 0 | 0 | 0 | 443 | 336 | 1 | 139 | 7 | 0 | 0
0.667 | 0 | 0 | 8 | 0.5002999 | 1 | 0 | 0 | 0 | 443 | 336 | 1 | 139 | 7 | 0 | 0
0.667 | 0 | 0 | 8 | 1 | 1 | 0 | 0 | 0 | 443 | 336 | 1 | 139 | 7 | 0 | 0
0.25 | 0 | 0 | 8 | 0.2496 | 0.2496 | 0 | 0 | 0 | 443 | 336 | 1 | 139 | 7 | 0 | 0
0.667 | 0 | 0 | 20 | 1 | 1 | 0 | 0 | 0 | 443 | 336 | 1 | 139 | 7 | 0 | 0
0.25 | 0 | 0 | 20 | 1 | 1 | 0 | 0 | 0 | 443 | 336 | 1 | 139 | 7 | 0 | 0
0.25 | 0 | 0 | 3 | 0.2496 | 0.5 | 0 | 0 | 0 | 443 | 336 | 1 | 139 | 7 | 0 | 0
0.25 | 0 | 0 | 3 | 0.5 | 0.7504 | 0 | 0 | 0 | 443 | 336 | 1 | 139 | 7 | 0 | 0
0.25 | 0 | 0 | 8 | 0.5 | 0.5 | 0 | 0 | 0 | 443 | 720 | 1 | 139 | 7 | 0 | 0
2 | 0 | 0.5 | 10 | 0 | 0.25 | 0 | 0 | 0 | 448 | 10.5 | 0 | 332 | 8 | 0 | 0
2 | 0 | 0.5 | 5 | 0 | 0.25 | 0 | 0 | 0 | 448 | 10.5 | 0 | 332 | 8 | 0 | 0
1.333 | 0 | 0.4997857 | 10.00129 | 0 | 0.2498928 | 0 | 0 | 0 | 448 | 10.5 | 0 | 332 | 8 | 0 | 0
1 | 0 | 0.5 | 10 | 0 | 0.25 | 0 | 0 | 0 | 448 | 10.5 | 0 | 332 | 8 | 0 | 0
1 | 0 | 0.5 | 5 | 0 | 0.25 | 0 | 0 | 0 | 448 | 10.5 | 0 | 332 | 8 | 0 | 0
0.333 | 0 | 0.4996249 | 10.00225 | 0 | 0.2498125 | 0 | 0 | 0 | 448 | 10.5 | 0 | 332 | 8 | 0 | 0
4 | 0 | 0.5 | 5 | 0.4 | 0.5 | 0 | 0 | 0 | 448 | 504 | 0 | 160 | 8 | 0 | 0
4 | 0 | 0.5 | 7 | 0.5 | 0.5 | 0 | 0 | 0 | 448 | 504 | 0 | 160 | 8 | 0 | 0
9 | 0 | 0.5 | 5 | 0.5 | 0.5 | 0 | 0 | 0 | 448 | 504 | 0 | 160 | 8 | 0 | 0
4 | 0 | 0.5 | 6 | 0.5 | 0.5 | 0 | 0 | 0 | 438 | 504 | 0 | 160 | 8 | 0 | 0
0.05 | 0.01904762 | 0.4761905 | 4.761905 | 0.5333333 | 0.2380952 | 0 | 0 | 0 | 452.85 | 72 | 0 | 258 | 6 | 0 | 0
0.05 | 0.01904762 | 0.4761905 | 4.761905 | 1.219048 | 0.2380952 | 0 | 0 | 0 | 452.85 | 72 | 0 | 258 | 6 | 0 | 0
0.05 | 0.01904762 | 0.4761905 | 4.761905 | 2.438095 | 0.2380952 | 0 | 0 | 0 | 452.85 | 72 | 0 | 258 | 6 | 0 | 0
0.05 | 0.01904762 | 0.0952381 | 4.761905 | 0.5333333 | 0.04761905 | 0 | 0 | 0 | 452.85 | 120 | 0 | 258 | 6 | 0 | 0
0.05 | 0.01904762 | 0.1904762 | 4.761905 | 0.5333333 | 0.0952381 | 0 | 0 | 0 | 452.85 | 120 | 0 | 258 | 6 | 0 | 0
0.05 | 0.01904762 | 0.3809524 | 4.761905 | 0.5333333 | 0.1904762 | 0 | 0 | 0 | 452.85 | 72 | 0 | 258 | 6 | 0 | 0
0.05 | 0.01904762 | 0.4761905 | 4.761905 | 0.5333333 | 0.2380952 | 0 | 0 | 0 | 452.85 | 72 | 0 | 258 | 6 | 0 | 0
0.05 | 0.01904762 | 0.5714286 | 4.761905 | 0.5333333 | 0.2857143 | 0 | 0 | 0 | 452.85 | 72 | 0 | 258 | 6 | 0 | 0
0.05 | 0.03809524 | 0.4761905 | 4.761905 | 0.5333333 | 0.2380952 | 0 | 0 | 0 | 452.85 | 96 | 0 | 258 | 6 | 0 | 0
0.05 | 0.01904762 | 0.4761905 | 4.761905 | 0.5333333 | 0.2380952 | 0 | 0 | 0 | 452.85 | 72 | 0 | 258 | 6 | 0 | 0
0.05 | 0.00952381 | 0.4761905 | 4.761905 | 0.5333333 | 0.2380952 | 0 | 0 | 0 | 452.85 | 72 | 0 | 258 | 6 | 0 | 0
0.05 | 0.006666667 | 0.4761905 | 4.761905 | 0.5333333 | 0.2380952 | 0 | 0 | 0 | 452.85 | 72 | 0 | 258 | 6 | 0 | 0
0.05 | 0.004761905 | 0.4761905 | 4.761905 | 0.5333333 | 0.2380952 | 0 | 0 | 0 | 452.85 | 72 | 0 | 258 | 6 | 0 | 0
0.05 | 0.003809524 | 0.4761905 | 4.761905 | 0.5333333 | 0.2380952 | 0 | 0 | 0 | 452.85 | 72 | 0 | 258 | 6 | 0 | 0
0.05 | 0.952381 | 0.4761905 | 4.761905 | 0.5333333 | 0.2380952 | 0 | 0 | 0 | 452.85 | 72 | 0 | 258 | 6 | 0 | 0
0.1 | 0.02 | 0.5018182 | 5 | 0.5 | 0.2509091 | 0 | 0 | 0 | 415.5 | 11 | 0 | 258 | 6 | 40 | 0
0.067 | 0.01968135 | 0.4985942 | 4.998126 | 0.4995314 | 0.2492971 | 0 | 0 | 0 | 415.5 | 11 | 0 | 258 | 6 | 40 | 0
0.05 | 0.02 | 0.4990476 | 5 | 0.5 | 0.2495238 | 0 | 0 | 0 | 415.5 | 11 | 0 | 258 | 6 | 40 | 0
0.033 | 0.02032914 | 0.499516 | 5.001936 | 0.500484 | 0.249758 | 0 | 0 | 0 | 415.5 | 11 | 0 | 258 | 6 | 40 | 0
0.025 | 0.0204878 | 0.4995122 | 5 | 0.5004878 | 0.2497561 | 0 | 0 | 0 | 415.5 | 11 | 0 | 258 | 6 | 40 | 0
1 | 0.02 | 0.25 | 2.5 | 0.25 | 0.125 | 0 | 0 | 0 | 415.5 | 11 | 0 | 258 | 6 | 40 | 0
0.1 | 0.03272727 | 0.5018182 | 5 | 0.5 | 0.2509091 | 0 | 0 | 0 | 415.5 | 11 | 0 | 258 | 6 | 40 | 0
0.033 | 0.02516941 | 0.499516 | 5.001936 | 0.500484 | 0.249758 | 0 | 0 | 0 | 415.5 | 11 | 0 | 258 | 6 | 40 | 0
0.033 | 0.009680542 | 0.499516 | 5.001936 | 0.500484 | 0.249758 | 0 | 0 | 0 | 415.5 | 11 | 0 | 258 | 6 | 40 | 0
0.033 | 0.004840271 | 0.499516 | 5.001936 | 0.500484 | 0.249758 | 0 | 0 | 0 | 415.5 | 11 | 0 | 258 | 6 | 40 | 0
0.033 | 0.002904163 | 0.499516 | 5.001936 | 0.500484 | 0.249758 | 0 | 0 | 0 | 415.5 | 11 | 0 | 258 | 6 | 40 | 0
0.033 | 0.001936108 | 0.499516 | 5.001936 | 0.500484 | 0.249758 | 0 | 0 | 0 | 415.5 | 11 | 0 | 258 | 6 | 40 | 0
1 | 0 | 0 | 56.25 | 2 | 31.6 | 0 | 0 | 0 | 443 | 168 | 0 | 227 | 5 | 0 | 0
1.25 | 0 | 0 | 54.16667 | 1.666667 | 20.77778 | 0 | 0 | 0 | 443 | 168 | 0 | 227 | 5 | 0 | 0
1.818 | 0 | 0 | 58.06813 | 1.93577 | 24.13059 | 0 | 0 | 0 | 443 | 168 | 0 | 227 | 5 | 0 | 0
0.4 | 0 | 0 | 30 | 0.8571429 | 9.342857 | 0 | 0 | 0 | 443 | 168 | 0 | 227 | 5 | 0 | 0
0.625 | 0 | 0 | 27.69231 | 0.3323077 | 21.53846 | 0 | 0 | 0 | 443 | 48 | 0 | 152 | 3 | 0 | 0
0.5 | 0 | 0 | 9 | 0.36 | 23.33333 | 0 | 0 | 0 | 443 | 48 | 0 | 152 | 3 | 0 | 0
0.2 | 0 | 0.5 | 7.0025 | 0.5 | 0.25 | 0 | 0 | 0 | 413 | 168 | 0 | 244 | 3.666667 | 60 | 0
1.25 | 0 | 0 | 6.666667 | 0 | 24.11111 | 0 | 0 | 0 | 443 | 744 | 0 | 150 | 3 | 0 | 0
1.25 | 0 | 0 | 20 | 0 | 24.11111 | 0 | 0 | 0 | 443 | 744 | 0 | 150 | 3 | 0 | 0
1.25 | 0 | 0 | 8.333333 | 1.666667 | 24.11111 | 0 | 0 | 0 | 443 | 48 | 0 | 150 | 3 | 0 | 0
1.25 | 0 | 0 | 50 | 1.666667 | 24.11111 | 0 | 0 | 0 | 443 | 48 | 0 | 150 | 3 | 0 | 0
1.538 | 0 | 0 | 7.274232 | 1.818361 | 26.30772 | 0 | 0 | 0 | 443 | 48 | 0 | 150 | 3 | 0 | 0
0.339 | 0 | 0 | 3.038088 | 0.759522 | 10.9873 | 0 | 0 | 0 | 443 | 48 | 0 | 150 | 3 | 0 | 0
1 | 0 | 0 | 4.725 | 1.5 | 10.875 | 0 | 0 | 0 | 443 | 48 | 0 | 150 | 3 | 0 | 0
1 | 0 | 0 | 7.5 | 1.875 | 27.125 | 0 | 0 | 0 | 443 | 48 | 0 | 150 | 3 | 0 | 0
0.5 | 0 | 0.5 | 5 | 0.5 | 0.25 | 0 | 0 | 0 | 448 | 336 | 0 | 258 | 6 | 60 | 0
0.333 | 0 | 0.4996249 | 5.0015 | 0 | 0.2498125 | 0 | 0 | 0 | 448 | 336 | 0 | 258 | 6 | 60 | 0
0.333 | 0 | 0.4996249 | 10.00225 | 0 | 0.2498125 | 0 | 0 | 0 | 448 | 168 | 0 | 280 | 7.5 | 60 | 0
0.5 | 0 | 0.5 | 25 | 0 | 0.25 | 0 | 0 | 0 | 448 | 144 | 0 | 179 | 11 | 60 | 0
0.667 | 0 | 0.5002999 | 8 | 0.5002999 | 0.25015 | 0 | 0 | 0 | 443 | 336 | 0 | 332 | 8 | 0 | 0
0.667 | 0 | 1.0006 | 8 | 0.5002999 | 0.5002999 | 0 | 0 | 0 | 443 | 336 | 0 | 332 | 8 | 0 | 0
0.333 | 0 | 1.249812 | 50.01275 | 0 | 0.6249062 | 0 | 0 | 0 | 443 | 336 | 0 | 332 | 8 | 0 | 0
0.333 | 0 | 0.6256564 | 12.50338 | 0 | 0.3128282 | 0 | 0 | 0 | 443 | 336 | 0 | 332 | 8 | 0 | 0
0.333 | 0 | 0.6256564 | 6.252813 | 0 | 0.3128282 | 0 | 0 | 0 | 443 | 336 | 0 | 332 | 8 | 0 | 0
0.333 | 0 | 0.312078 | 6.252813 | 0 | 0.156039 | 0 | 0 | 0 | 443 | 336 | 0 | 332 | 8 | 0 | 0
0.25 | 0 | 0.5008 | 3 | 0 | 0.2504 | 0 | 0 | 0 | 443 | 336 | 0 | 332 | 8 | 0 | 0
0.333 | 0 | 0.6256564 | 12.50338 | 0 | 0.3128282 | 0 | 0 | 0 | 443 | 336 | 0 | 332 | 8 | 0 | 0
0.667 | 0 | 1 | 20 | 0 | 1 | 0 | 0 | 0 | 443 | 336 | 1 | 141 | 3 | 0 | 0
0.25 | 0 | 0.5 | 8 | 0.5 | 0.5 | 0 | 0 | 0 | 443 | 336 | 1 | 141 | 3 | 0 | 0
0.667 | 0 | 0.5 | 8 | 0.5 | 0.5 | 0 | 0 | 0 | 443 | 336 | 1 | 141 | 3 | 0 | 0
1.5 | 0 | 0.5 | 8 | 0.5 | 0.5 | 0 | 0 | 0 | 443 | 336 | 1 | 141 | 3 | 0 | 0
0.25 | 0 | 0.6 | 8 | 0.4 | 0.6 | 0 | 0 | 0 | 443 | 336 | 1 | 141 | 3 | 0 | 0
0.667 | 0 | 1 | 20 | 0.5 | 1 | 0 | 0 | 0 | 443 | 336 | 1 | 141 | 3 | 0 | 0
0.25 | 0 | 0.3 | 3 | 0.3 | 0.3 | 0 | 0 | 0 | 443 | 336 | 1 | 141 | 3 | 0 | 0
0.25 | 0 | 1 | 20 | 1 | 1 | 0 | 0 | 0 | 443 | 336 | 1 | 141 | 3 | 0 | 0
0.667 | 0 | 1 | 20 | 1 | 1 | 0 | 0 | 0 | 443 | 336 | 1 | 141 | 3 | 0 | 0
1 | 0 | 1 | 20 | 1 | 1 | 0 | 0 | 0 | 443 | 336 | 1 | 141 | 3 | 0 | 0
0.667 | 0 | 1 | 20 | 1 | 1 | 0 | 0 | 0 | 443 | 336 | 1 | 141 | 3 | 0 | 0
1 | 0 | 1 | 20 | 1 | 1 | 0 | 0 | 0 | 443 | 336 | 1 | 141 | 3 | 0 | 0
0.5 | 0 | 0.25 | 25 | 0 | 0.25 | 0 | 0 | 0 | 448 | 6 | 0 | 179 | 11 | 40 | 2
0.5 | 0 | 0.5833333 | 25 | 0 | 0.5833333 | 0 | 0 | 0 | 448 | 6 | 0 | 179 | 11 | 40 | 2
0.5 | 0 | 0.3333333 | 25 | 0 | 0.3333333 | 0 | 0 | 0 | 448 | 6 | 0 | 179 | 11 | 40 | 2
0.5 | 0 | 0.5 | 25 | 0 | 0.5 | 0 | 0 | 0 | 448 | 6 | 0 | 179 | 11 | 40 | 2
0.2 | 0 | 0.25 | 25 | 0 | 0.25 | 0 | 0 | 0 | 448 | 6 | 0 | 179 | 11 | 40 | 2
1 | 0 | 0.1875 | 18.75 | 0 | 0.1875 | 0 | 0 | 0 | 448 | 6 | 0 | 179 | 11 | 40 | 2
0.2 | 0 | 0.5 | 4 | 0.5 | 0.5 | 0 | 0 | 0 | 423 | 48 | 0 | 237 | 16 | 0 | 0
0.2 | 0 | 0.5 | 4 | 0.5 | 0.5 | 0 | 0 | 0 | 423 | 480 | 0 | 237 | 16 | 0 | 0
0.1 | 0 | 0.5 | 4 | 0.5 | 0.5 | 0 | 0 | 0 | 423 | 48 | 0 | 237 | 16 | 0 | 0
0.1 | 0 | 0.5 | 4 | 0.5 | 0.5 | 0 | 0 | 0 | 423 | 432 | 0 | 237 | 16 | 0 | 0
0.05 | 0 | 0.5 | 4 | 0.5 | 0.5 | 0 | 0 | 0 | 423 | 96 | 0 | 237 | 16 | 0 | 0
0.05 | 0 | 0.5 | 4 | 0.5 | 0.5 | 0 | 0 | 0 | 423 | 456 | 0 | 237 | 16 | 0 | 0
0.02 | 0 | 0.5 | 4 | 0.5 | 0.5 | 0 | 0 | 0 | 423 | 336 | 0 | 237 | 16 | 0 | 0
0.02 | 0 | 0.5 | 4 | 0.5 | 0.5 | 0 | 0 | 0 | 423 | 720 | 0 | 237 | 16 | 0 | 0
0.2 | 0 | 0.5 | 4 | 0.5 | 0.5 | 0 | 0 | 0 | 423 | 48 | 0 | 189 | 16 | 0 | 0
0.2 | 0 | 0.5 | 4 | 0.5 | 0.5 | 0 | 0 | 0 | 423 | 504 | 0 | 189 | 16 | 0 | 0
0.1 | 0 | 0.5 | 4 | 0.5 | 0.5 | 0 | 0 | 0 | 423 | 48 | 0 | 189 | 16 | 0 | 0
0.1 | 0 | 0.5 | 4 | 0.5 | 0.5 | 0 | 0 | 0 | 423 | 408 | 0 | 189 | 16 | 0 | 0
0.05 | 0 | 0.5 | 4 | 0.5 | 0.5 | 0 | 0 | 0 | 423 | 72 | 0 | 189 | 16 | 0 | 0
0.05 | 0 | 0.5 | 4 | 0.5 | 0.5 | 0 | 0 | 0 | 423 | 432 | 0 | 189 | 16 | 0 | 0
0 | 0 | 0.5 | 4 | 0.5 | 0.5 | 0 | 0 | 0 | 423 | 168 | 0 | 189 | 16 | 0 | 0
0 | 0 | 0.5 | 4 | 0.5 | 0.5 | 0 | 0 | 0 | 423 | 408 | 0 | 189 | 16 | 0 | 0
0.1 | 0 | 0.5 | 4.545455 | 0 | 0.25 | 0 | 0 | 0 | 448 | 456 | 0 | 258 | 6 | 60 | 0
0.1 | 0 | 0.5 | 6.363636 | 0.05090909 | 0.25 | 0 | 0 | 0 | 448 | 240 | 0 | 258 | 6 | 60 | 0
0.1 | 0 | 0.5 | 9.090909 | 0.006363636 | 0.25 | 0 | 0 | 0 | 448 | 360 | 0 | 258 | 6 | 60 | 0
0.1 | 0.01818182 | 0.5 | 9.090909 | 0 | 0.25 | 0 | 0 | 0 | 448 | 144 | 0 | 258 | 6 | 60 | 0
0.2 | 0 | 0.5 | 2.083333 | 0 | 0.25 | 0 | 0 | 0 | 448 | 0 | 0 | 258 | 6 | 60 | 0
0.2 | 0 | 0.5 | 4.166667 | 0 | 0.25 | 0 | 0 | 0 | 448 | 240 | 0 | 258 | 6 | 60 | 0
0.2 | 0 | 0.5 | 5.833333 | 0.09333333 | 0.25 | 0 | 0 | 0 | 448 | 168 | 0 | 258 | 6 | 60 | 0
0.2 | 0 | 0.5 | 8.333333 | 0 | 0.25 | 0 | 0 | 0 | 448 | 0 | 0 | 258 | 6 | 60 | 0
0.2 | 0.0275 | 0.5 | 4.166667 | 0 | 0.25 | 0 | 0 | 0 | 448 | 0 | 0 | 258 | 6 | 60 | 0
0.2 | 0.04166667 | 0.5 | 4.166667 | 0 | 0.25 | 0 | 0 | 0 | 448 | 240 | 0 | 258 | 6 | 60 | 0
0.067 | 0.02 | 0.25 | 2 | 0.25 | 0.25 | 0 | 0 | 0 | 448 | 24 | 0 | 236 | 8 | 0 | 0
0.067 | 0.04 | 0.25 | 2 | 0.25 | 0.25 | 0 | 0 | 0 | 448 | 24 | 0 | 236 | 8 | 0 | 0
0.067 | 0.067 | 0.25 | 2 | 0.25 | 0.25 | 0 | 0 | 0 | 448 | 24 | 0 | 236 | 8 | 0 | 0
0.05 | 0.02 | 0.25 | 2 | 0.25 | 0.25 | 0 | 0 | 0 | 448 | 24 | 0 | 236 | 8 | 0 | 0
0.05 | 0.04 | 0.25 | 2 | 0.25 | 0.25 | 0 | 0 | 0 | 448 | 24 | 0 | 236 | 8 | 0 | 0
0.05 | 0.067 | 0.25 | 2 | 0.25 | 0.25 | 0 | 0 | 0 | 448 | 24 | 0 | 236 | 8 | 0 | 0
0.04 | 0.02 | 0.25 | 2 | 0.25 | 0.25 | 0 | 0 | 0 | 448 | 24 | 0 | 236 | 8 | 0 | 0
0.04 | 0.04 | 0.25 | 2 | 0.25 | 0.25 | 0 | 0 | 0 | 448 | 24 | 0 | 236 | 8 | 0 | 0
0.04 | 0.067 | 0.25 | 2 | 0.25 | 0.25 | 0 | 0 | 0 | 448 | 24 | 0 | 236 | 8 | 0 | 0
0.02 | 0.02 | 0.25 | 2 | 0.25 | 0.25 | 0 | 0 | 0 | 448 | 24 | 0 | 236 | 8 | 0 | 0
0.02 | 0.04 | 0.25 | 2 | 0.25 | 0.25 | 0 | 0 | 0 | 448 | 24 | 0 | 236 | 8 | 0 | 0
0.067 | 0.02 | 0.25 | 5 | 0.25 | 0.25 | 0 | 0 | 0 | 448 | 24 | 0 | 236 | 8 | 0 | 0
0.05 | 0.02 | 0.25 | 5 | 0.25 | 0.25 | 0 | 0 | 0 | 448 | 24 | 0 | 236 | 8 | 0 | 0
0.04 | 0.02 | 0.25 | 5 | 0.25 | 0.25 | 0 | 0 | 0 | 448 | 24 | 0 | 236 | 8 | 0 | 0
0.067 | 0.02 | 0.5 | 2 | 0.5 | 0.5 | 0 | 0 | 0 | 448 | 24 | 0 | 236 | 8 | 0 | 0
0.067 | 0.04 | 0.5 | 2 | 0.5 | 0.5 | 0 | 0 | 0 | 448 | 24 | 0 | 236 | 8 | 0 | 0
0.067 | 0.067 | 0.5 | 2 | 0.5 | 0.5 | 0 | 0 | 0 | 448 | 24 | 0 | 236 | 8 | 0 | 0
0.05 | 0.02 | 0.5 | 2 | 0.5 | 0.5 | 0 | 0 | 0 | 448 | 24 | 0 | 236 | 8 | 0 | 0
0.05 | 0.04 | 0.5 | 2 | 0.5 | 0.5 | 0 | 0 | 0 | 448 | 24 | 0 | 236 | 8 | 0 | 0
0.05 | 0.067 | 0.5 | 2 | 0.5 | 0.5 | 0 | 0 | 0 | 448 | 24 | 0 | 236 | 8 | 0 | 0
0.04 | 0.02 | 0.5 | 2 | 0.5 | 0.5 | 0 | 0 | 0 | 448 | 24 | 0 | 236 | 8 | 0 | 0
0.04 | 0.04 | 0.5 | 2 | 0.5 | 0.5 | 0 | 0 | 0 | 448 | 24 | 0 | 236 | 8 | 0 | 0
0.04 | 0.067 | 0.5 | 2 | 0.5 | 0.5 | 0 | 0 | 0 | 448 | 24 | 0 | 236 | 8 | 0 | 0
0.02 | 0.02 | 0.5 | 2 | 0.5 | 0.5 | 0 | 0 | 0 | 448 | 24 | 0 | 236 | 8 | 0 | 0
0.02 | 0.04 | 0.5 | 2 | 0.5 | 0.5 | 0 | 0 | 0 | 448 | 24 | 0 | 236 | 8 | 0 | 0
0.067 | 0.02 | 0.5 | 5 | 0.5 | 0.5 | 0 | 0 | 0 | 448 | 24 | 0 | 236 | 8 | 0 | 0
0.067 | 0.04 | 0.5 | 5 | 0.5 | 0.5 | 0 | 0 | 0 | 448 | 24 | 0 | 236 | 8 | 0 | 0
0.067 | 0.067 | 0.5 | 5 | 0.5 | 0.5 | 0 | 0 | 0 | 448 | 24 | 0 | 236 | 8 | 0 | 0
0.05 | 0.02 | 0.5 | 5 | 0.5 | 0.5 | 0 | 0 | 0 | 448 | 24 | 0 | 236 | 8 | 0 | 0
0.05 | 0.04 | 0.5 | 5 | 0.5 | 0.5 | 0 | 0 | 0 | 448 | 24 | 0 | 236 | 8 | 0 | 0
0.04 | 0.02 | 0.5 | 5 | 0.5 | 0.5 | 0 | 0 | 0 | 448 | 24 | 0 | 236 | 8 | 0 | 0
0.067 | 0.02 | 0.25 | 2 | 0.25 | 0.25 | 0 | 0 | 0 | 448 | 120 | 0 | 236 | 8 | 0 | 0
0.067 | 0.04 | 0.25 | 2 | 0.25 | 0.25 | 0 | 0 | 0 | 448 | 120 | 0 | 236 | 8 | 0 | 0
0.067 | 0.067 | 0.25 | 2 | 0.25 | 0.25 | 0 | 0 | 0 | 448 | 120 | 0 | 236 | 8 | 0 | 0
0.05 | 0.02 | 0.25 | 2 | 0.25 | 0.25 | 0 | 0 | 0 | 448 | 120 | 0 | 236 | 8 | 0 | 0
0.05 | 0.04 | 0.25 | 2 | 0.25 | 0.25 | 0 | 0 | 0 | 448 | 120 | 0 | 236 | 8 | 0 | 0
0.05 | 0.067 | 0.25 | 2 | 0.25 | 0.25 | 0 | 0 | 0 | 448 | 120 | 0 | 236 | 8 | 0 | 0
0.04 | 0.02 | 0.25 | 2 | 0.25 | 0.25 | 0 | 0 | 0 | 448 | 120 | 0 | 236 | 8 | 0 | 0
0.04 | 0.04 | 0.25 | 2 | 0.25 | 0.25 | 0 | 0 | 0 | 448 | 120 | 0 | 236 | 8 | 0 | 0
0.04 | 0.067 | 0.25 | 2 | 0.25 | 0.25 | 0 | 0 | 0 | 448 | 120 | 0 | 236 | 8 | 0 | 0
0.02 | 0.02 | 0.25 | 2 | 0.25 | 0.25 | 0 | 0 | 0 | 448 | 120 | 0 | 236 | 8 | 0 | 0
0.02 | 0.04 | 0.25 | 2 | 0.25 | 0.25 | 0 | 0 | 0 | 448 | 120 | 0 | 236 | 8 | 0 | 0
0.067 | 0.02 | 0.25 | 5 | 0.25 | 0.25 | 0 | 0 | 0 | 448 | 120 | 0 | 236 | 8 | 0 | 0
0.05 | 0.02 | 0.25 | 5 | 0.25 | 0.25 | 0 | 0 | 0 | 448 | 120 | 0 | 236 | 8 | 0 | 0
0.067 | 0.02 | 0.5 | 2 | 0.5 | 0.5 | 0 | 0 | 0 | 448 | 120 | 0 | 236 | 8 | 0 | 0
0.067 | 0.04 | 0.5 | 2 | 0.5 | 0.5 | 0 | 0 | 0 | 448 | 120 | 0 | 236 | 8 | 0 | 0
0.067 | 0.067 | 0.5 | 2 | 0.5 | 0.5 | 0 | 0 | 0 | 448 | 120 | 0 | 236 | 8 | 0 | 0
0.05 | 0.02 | 0.5 | 2 | 0.5 | 0.5 | 0 | 0 | 0 | 448 | 120 | 0 | 236 | 8 | 0 | 0
0.05 | 0.04 | 0.5 | 2 | 0.5 | 0.5 | 0 | 0 | 0 | 448 | 120 | 0 | 236 | 8 | 0 | 0
0.05 | 0.067 | 0.5 | 2 | 0.5 | 0.5 | 0 | 0 | 0 | 448 | 120 | 0 | 236 | 8 | 0 | 0
0.04 | 0.02 | 0.5 | 2 | 0.5 | 0.5 | 0 | 0 | 0 | 448 | 120 | 0 | 236 | 8 | 0 | 0
0.04 | 0.04 | 0.5 | 2 | 0.5 | 0.5 | 0 | 0 | 0 | 448 | 120 | 0 | 236 | 8 | 0 | 0
0.04 | 0.067 | 0.5 | 2 | 0.5 | 0.5 | 0 | 0 | 0 | 448 | 120 | 0 | 236 | 8 | 0 | 0
0.02 | 0.02 | 0.5 | 2 | 0.5 | 0.5 | 0 | 0 | 0 | 448 | 120 | 0 | 236 | 8 | 0 | 0
0.02 | 0.04 | 0.5 | 2 | 0.5 | 0.5 | 0 | 0 | 0 | 448 | 120 | 0 | 236 | 8 | 0 | 0
0.067 | 0.02 | 0.5 | 5 | 0.5 | 0.5 | 0 | 0 | 0 | 448 | 120 | 0 | 236 | 8 | 0 | 0
0.067 | 0.04 | 0.5 | 5 | 0.5 | 0.5 | 0 | 0 | 0 | 448 | 120 | 0 | 236 | 8 | 0 | 0
0.067 | 0.067 | 0.5 | 5 | 0.5 | 0.5 | 0 | 0 | 0 | 448 | 120 | 0 | 236 | 8 | 0 | 0
0.05 | 0.02 | 0.5 | 5 | 0.5 | 0.5 | 0 | 0 | 0 | 448 | 120 | 0 | 236 | 8 | 0 | 0
0.05 | 0.04 | 0.5 | 5 | 0.5 | 0.5 | 0 | 0 | 0 | 448 | 120 | 0 | 236 | 8 | 0 | 0
0.05 | 0.067 | 0.5 | 5 | 0.5 | 0.5 | 0 | 0 | 0 | 448 | 120 | 0 | 236 | 8 | 0 | 0
0.04 | 0.02 | 0.5 | 5 | 0.5 | 0.5 | 0 | 0 | 0 | 448 | 120 | 0 | 236 | 8 | 0 | 0
0.04 | 0.04 | 0.5 | 5 | 0.5 | 0.5 | 0 | 0 | 0 | 448 | 120 | 0 | 236 | 8 | 0 | 0
0.02 | 0.02 | 0.5 | 5 | 0.5 | 0.5 | 0 | 0 | 0 | 448 | 120 | 0 | 236 | 8 | 0 | 0
0 | 0 | 0.5 | 5 | 0.5 | 0.25 | 0 | 0 | 0 | 448 | 168 | 0 | 278 | 3.5 | 60 | 0
0 | 0 | 0.5 | 3 | 0.5 | 0.25 | 0 | 0 | 0 | 448 | 24 | 0 | 278 | 3.5 | 60 | 0
0 | 0 | 0.5 | 3 | 0.5 | 0.25 | 0 | 0 | 0 | 448 | 72 | 0 | 278 | 3.5 | 60 | 0
0 | 0 | 0.5 | 3 | 0.5 | 0.25 | 0 | 0 | 0 | 448 | 168 | 0 | 278 | 3.5 | 60 | 0
0 | 0 | 0.5 | 10 | 0.5 | 0.25 | 0 | 0 | 0 | 423 | 168 | 0 | 278 | 3.5 | 60 | 0
0 | 0 | 0.5 | 10 | 0.5 | 0.25 | 0 | 0 | 0 | 423 | 336 | 0 | 278 | 3.5 | 60 | 0
0.053 | 0 | 0.4748338 | 5 | 0.4995252 | 0.2374169 | 0 | 0 | 0 | 448 | 48 | 0 | 278 | 3.5 | 60 | 0
0.053 | 0 | 0.4748338 | 5 | 0.4995252 | 0.2374169 | 0 | 0 | 0 | 448 | 96 | 0 | 278 | 3.5 | 60 | 0
0.053 | 0 | 0.4748338 | 5 | 0.4995252 | 0.2374169 | 0 | 0 | 0 | 448 | 144 | 0 | 278 | 3.5 | 60 | 0
1 | 0 | 0.25 | 15 | 0.5 | 0.125 | 0 | 0 | 0 | 423 | 72 | 0 | 278 | 3.5 | 60 | 0
1 | 0 | 0.25 | 15 | 0.5 | 0.125 | 0 | 0 | 0 | 423 | 120 | 0 | 278 | 3.5 | 60 | 0
1 | 0 | 0.25 | 15 | 0.5 | 0.125 | 0 | 0 | 0 | 423 | 168 | 0 | 278 | 3.5 | 60 | 0
0 | 0 | 0.5 | 5 | 0.5 | 0.25 | 0 | 0 | 0 | 448 | 48 | 0 | 295 | 3.75 | 60 | 0
0 | 0 | 0.5 | 5 | 0.5 | 0.25 | 0 | 0 | 0 | 448 | 120 | 0 | 295 | 3.75 | 60 | 0
0 | 0 | 0.5 | 5 | 0.5 | 0.25 | 0 | 0 | 0 | 448 | 216 | 0 | 295 | 3.75 | 60 | 0
0 | 0 | 0.5 | 3 | 0.5 | 0.25 | 0 | 0 | 0 | 448 | 72 | 0 | 295 | 3.75 | 60 | 0
1 | 0 | 0.25 | 5 | 0.5 | 0.125 | 0 | 0 | 0 | 423 | 24 | 0 | 295 | 3.75 | 60 | 0
1 | 0 | 0.25 | 5 | 0.5 | 0.125 | 0 | 0 | 0 | 423 | 96 | 0 | 295 | 3.75 | 60 | 0
1 | 0 | 0.25 | 5 | 0.5 | 0.125 | 0 | 0 | 0 | 423 | 144 | 0 | 295 | 3.75 | 60 | 0
0 | 0 | 0.5 | 3 | 0.5 | 0.25 | 0 | 0 | 0 | 448 | 24 | 0 | 315 | 4 | 60 | 0
0 | 0 | 0.5 | 3 | 0.5 | 0.25 | 0 | 0 | 0 | 448 | 120 | 0 | 315 | 4 | 60 | 0
0 | 0 | 0.5 | 3 | 0.5 | 0.25 | 0 | 0 | 0 | 448 | 216 | 0 | 315 | 4 | 60 | 0
0 | 0 | 0.5 | 5 | 0.5 | 0.25 | 0 | 0 | 0 | 423 | 72 | 0 | 315 | 4 | 60 | 0
0 | 0 | 0.5 | 5 | 0.5 | 0.25 | 0 | 0 | 0 | 423 | 120 | 0 | 315 | 4 | 60 | 0
0 | 0 | 0.5 | 5 | 0.5 | 0.25 | 0 | 0 | 0 | 423 | 216 | 0 | 315 | 4 | 60 | 0
1 | 0 | 0.25 | 15 | 0.5 | 0.125 | 0 | 0 | 0 | 448 | 72 | 0 | 315 | 4 | 60 | 0
1 | 0 | 0.25 | 15 | 0.5 | 0.125 | 0 | 0 | 0 | 448 | 120 | 0 | 315 | 4 | 60 | 0
1 | 0 | 0.25 | 15 | 0.5 | 0.125 | 0 | 0 | 0 | 448 | 168 | 0 | 315 | 4 | 60 | 0
1 | 0 | 0.25 | 15 | 0.5 | 0.125 | 0 | 0 | 0 | 448 | 240 | 0 | 315 | 4 | 60 | 0
0.5 | 0 | 0 | 4.666667 | 0 | 1.333333 | 0 | 0 | 0 | 443 | 216 | 0 | 170 | 4.5 | 0 | 0
0.5 | 0 | 0 | 4.666667 | 0 | 0.6666667 | 0 | 0 | 0 | 443 | 168 | 0 | 170 | 4.5 | 0 | 0
0.5 | 0 | 0 | 4.666667 | 0 | 1 | 0 | 0 | 0 | 443 | 168 | 0 | 170 | 4.5 | 0 | 0
0.333 | 0 | 0 | 5.251313 | 0 | 0.3750938 | 0 | 0 | 0 | 443 | 216 | 0 | 170 | 4.5 | 0 | 0
0.333 | 0 | 0 | 5.251313 | 0 | 0.7501875 | 0 | 0 | 0 | 443 | 168 | 0 | 170 | 4.5 | 0 | 0
0.333 | 0 | 0 | 5.251313 | 0 | 1.125281 | 0 | 0 | 0 | 443 | 168 | 0 | 170 | 4.5 | 0 | 0
0.25 | 0 | 0 | 5.6 | 0 | 0.4 | 0 | 0 | 0 | 443 | 336 | 0 | 170 | 4.5 | 0 | 0
0.25 | 0 | 0 | 5.6 | 0 | 0.8 | 0 | 0 | 0 | 443 | 216 | 0 | 170 | 4.5 | 0 | 0
0.25 | 0 | 0 | 5.6 | 0 | 1.2 | 0 | 0 | 0 | 443 | 168 | 0 | 170 | 4.5 | 0 | 0
0.2 | 0 | 0 | 5.833333 | 0 | 0.4166667 | 0 | 0 | 0 | 443 | 336 | 0 | 170 | 4.5 | 0 | 0
0.2 | 0 | 0 | 5.833333 | 0 | 0.8333333 | 0 | 0 | 0 | 443 | 336 | 0 | 170 | 4.5 | 0 | 0
0.2 | 0 | 0 | 5.833333 | 0 | 1.25 | 0 | 0 | 0 | 443 | 216 | 0 | 170 | 4.5 | 0 | 0
0.1 | 0 | 0.4545455 | 5 | 0 | 0.4545455 | 0 | 0 | 0 | 423 | 168 | 0 | 137 | 6 | 40 | 0
0.2 | 0 | 0.4166667 | 4.583333 | 0 | 0.4166667 | 0 | 0 | 0 | 423 | 168 | 0 | 137 | 6 | 40 | 0
0.5 | 0.002666667 | 0.3333333 | 3.666667 | 0 | 0.3333333 | 0 | 0 | 0 | 423 | 168 | 0 | 137 | 6 | 40 | 0
0.5 | 0.006666667 | 0.3333333 | 3.666667 | 0 | 0.3333333 | 0 | 0 | 0 | 423 | 168 | 0 | 137 | 6 | 40 | 0
0.5 | 0.01333333 | 0.3333333 | 3.666667 | 0 | 0.3333333 | 0 | 0 | 0 | 423 | 168 | 0 | 137 | 6 | 40 | 0
0.5 | 0.02666667 | 0.3333333 | 3.666667 | 0 | 0.3333333 | 0 | 0 | 0 | 423 | 168 | 0 | 137 | 6 | 40 | 0
1 | 0.002 | 0.25 | 2.75 | 0 | 0.25 | 0 | 0 | 0 | 423 | 168 | 0 | 137 | 6 | 40 | 0
2 | 0.001333333 | 0.1666667 | 1.833333 | 0 | 0.1666667 | 0 | 0 | 0 | 423 | 168 | 0 | 137 | 6 | 40 | 0
5 | 0.0006666667 | 0.08333333 | 0.9166667 | 0 | 0.08333333 | 0 | 0 | 0 | 423 | 168 | 0 | 137 | 6 | 40 | 0
0.2 | 0.003333333 | 0.4166667 | 8.333333 | 0 | 0.4166667 | 0 | 0 | 0 | 423 | 168 | 0 | 137 | 6 | 40 | 0
0.5 | 0.002666667 | 0.3333333 | 6.666667 | 0 | 0.3333333 | 0 | 0 | 0 | 423 | 168 | 0 | 137 | 6 | 40 | 0
0.2 | 0.003333333 | 0.4166667 | 12.5 | 0 | 0.4166667 | 0 | 0 | 0 | 423 | 168 | 0 | 137 | 6 | 40 | 0
0.5 | 0.002666667 | 0.3333333 | 10 | 0 | 0.3333333 | 0 | 0 | 0 | 423 | 168 | 0 | 137 | 6 | 40 | 0
0.25 | 0 | 0.25 | 3 | 0.25 | 0.25 | 0 | 0 | 0 | 448 | 24 | 1 | 214 | 15 | 0 | 3
0.5 | 0 | 0.25 | 3 | 0.25 | 0.25 | 0 | 0 | 0 | 448 | 24 | 1 | 214 | 15 | 0 | 3
0.5 | 0.025 | 0.25 | 3 | 0.25 | 0.25 | 0 | 0 | 0 | 448 | 24 | 1 | 214 | 15 | 0 | 3
0.25 | 0.1 | 0.25 | 3 | 0.25 | 0.25 | 0 | 0 | 0 | 448 | 24 | 1 | 214 | 15 | 0 | 3
0.25 | 0 | 0.25 | 3 | 0.25 | 0.25 | 0.05 | 0 | 0 | 448 | 24 | 1 | 214 | 15 | 0 | 3
0.5 | 0 | 0.25 | 3 | 0.25 | 0.25 | 0.05 | 0 | 0 | 448 | 24 | 1 | 214 | 15 | 0 | 3
0.5 | 0 | 0.25 | 25 | 0 | 0.25 | 0 | 0 | 0 | 423 | 96 | 0 | 181 | 11 | 25 | 2
0.5 | 0 | 0.5833333 | 25 | 0 | 0.5833333 | 0 | 0 | 0 | 423 | 144 | 0 | 181 | 11 | 25 | 2
0.5 | 0 | 0.5833333 | 25 | 0 | 0.5833333 | 0 | 0 | 0 | 423 | 120 | 0 | 181 | 11 | 25 | 2
0.5076142 | 0 | 0.3367003 | 25.25253 | 0 | 0.3367003 | 0.01010101 | 0 | 0 | 423 | 192 | 0 | 181 | 11 | 25 | 2
0.5235602 | 0 | 0.4295533 | 25.7732 | 0 | 0.4295533 | 0.03092784 | 0 | 0 | 423 | 216 | 0 | 181 | 11 | 25 | 2
0.5235602 | 0 | 0.4295533 | 25.7732 | 0 | 0.4295533 | 0.03092784 | 0 | 0 | 423 | 192 | 0 | 181 | 11 | 25 | 2
0.5235602 | 0 | 0.4295533 | 25.7732 | 0 | 0.4295533 | 0.03092784 | 0 | 0 | 423 | 192 | 0 | 181 | 11 | 25 | 0
0.5 | 0 | 0.3333333 | 25 | 0 | 0.3333333 | 0 | 0 | 0 | 423 | 144 | 0 | 189 | 12 | 25 | 2
0.5 | 0 | 0.5 | 25 | 0 | 0.5 | 0 | 0 | 0 | 423 | 144 | 0 | 189 | 12 | 25 | 2
0.5 | 0 | 0.5 | 25 | 0 | 0.5 | 0 | 0 | 0 | 423 | 144 | 0 | 189 | 12 | 25 | 2
0.5235602 | 0 | 0.3436426 | 25.7732 | 0 | 0.3436426 | 0.03092784 | 0 | 0 | 423 | 192 | 0 | 189 | 12 | 25 | 0
0.5 | 0 | 0.4166667 | 25 | 0 | 0.4166667 | 0 | 0 | 0 | 423 | 216 | 0 | 206 | 14 | 25 | 2
0.5076142 | 0 | 0.4208754 | 25.25253 | 0 | 0.4208754 | 0.01010101 | 0 | 0 | 423 | 144 | 0 | 206 | 14 | 25 | 2
0.5235602 | 0 | 0.5498282 | 25.7732 | 0 | 0.5498282 | 0.03092784 | 0 | 0 | 423 | 192 | 0 | 206 | 14 | 25 | 2
0.5405405 | 0 | 0.6140351 | 26.31579 | 0 | 0.6140351 | 0.05263158 | 0 | 0 | 423 | 264 | 0 | 206 | 14 | 25 | 2
0.5586592 | 0 | 0.5376344 | 26.88172 | 0 | 0.5376344 | 0.07526882 | 0 | 0 | 423 | 336 | 0 | 206 | 14 | 25 | 2
0.5780347 | 0 | 0.5494505 | 27.47253 | 0 | 0.5494505 | 0.0989011 | 0 | 0 | 423 | 360 | 0 | 206 | 14 | 25 | 2
0.5 | 0 | 0.5 | 25 | 0 | 0.5 | 0 | 0 | 0 | 423 | 240 | 0 | 185 | 11 | 25 | 2
0.5076142 | 0 | 0.3367003 | 25.25253 | 0 | 0.3367003 | 0.01010101 | 0 | 0 | 423 | 240 | 0 | 185 | 11 | 25 | 2
0.5235602 | 0 | 0.3436426 | 25.7732 | 0 | 0.3436426 | 0.03092784 | 0 | 0 | 423 | 288 | 0 | 185 | 11 | 25 | 2
0.5405405 | 0 | 0.3596491 | 26.31579 | 0 | 0.3596491 | 0.05263158 | 0 | 0 | 423 | 288 | 0 | 185 | 11 | 25 | 2
0.5405405 | 0 | 0.3596491 | 26.31579 | 0 | 0.3596491 | 0.05263158 | 0 | 0 | 423 | 264 | 0 | 185 | 11 | 25 | 2
0.5405405 | 0 | 0.3596491 | 26.31579 | 0 | 0.3596491 | 0.05263158 | 0 | 0 | 423 | 240 | 0 | 185 | 11 | 25 | 2
0.5405405 | 0 | 0.3596491 | 26.31579 | 0 | 0.3596491 | 0.05263158 | 0 | 0 | 423 | 240 | 0 | 185 | 11 | 25 | 2
0.5405405 | 0 | 0.3596491 | 26.31579 | 0 | 0.3596491 | 0.05263158 | 0 | 0 | 423 | 240 | 0 | 185 | 11 | 25 | 2
0.5405405 | 0 | 0.3596491 | 26.31579 | 0 | 0.3596491 | 0.05263158 | 0 | 0 | 423 | 240 | 0 | 185 | 11 | 25 | 2
0.5586592 | 0 | 0.4121864 | 26.88172 | 0 | 0.4121864 | 0.07526882 | 0 | 0 | 423 | 240 | 0 | 185 | 11 | 25 | 2
0.5780347 | 0 | 0.4120879 | 27.47253 | 0 | 0.4120879 | 0.0989011 | 0 | 0 | 423 | 336 | 0 | 185 | 11 | 25 | 2
0.5988024 | 0 | 0.4681648 | 28.08989 | 0 | 0.4681648 | 0.1235955 | 0 | 0 | 423 | 360 | 0 | 185 | 11 | 25 | 2
0.5988024 | 0 | 0.4681648 | 28.08989 | 0 | 0.4681648 | 0.1235955 | 0 | 0 | 423 | 360 | 0 | 185 | 11 | 25 | 2
0.5042017 | 0 | 0.4655493 | 27.93296 | 0 | 0.4655493 | 0.122905 | 0 | 0 | 423 | 432 | 0 | 185 | 11 | 25 | 2
0.5042017 | 0 | 0.4655493 | 27.93296 | 0 | 0.4655493 | 0.122905 | 0 | 0 | 423 | 360 | 0 | 185 | 11 | 25 | 2
0.5042017 | 0 | 0.4655493 | 27.93296 | 0 | 0.4655493 | 0.122905 | 0 | 0 | 423 | 288 | 0 | 185 | 11 | 25 | 0
0.621118 | 0 | 0.4789272 | 28.73563 | 0 | 0.4789272 | 0.1494253 | 0 | 0 | 423 | 312 | 0 | 185 | 11 | 25 | 0
0.621118 | 0 | 0.5268199 | 28.73563 | 0 | 0.5268199 | 0.1494253 | 0 | 0 | 423 | 264 | 0 | 185 | 11 | 25 | 0
0.5 | 0 | 0.3333333 | 25 | 0 | 0.3333333 | 0 | 0 | 0 | 423 | 144 | 0 | 186 | 12 | 25 | 2
2.333333 | 0 | 0.5 | 25 | 0 | 0.5 | 0 | 0 | 0 | 423 | 48 | 0 | 186 | 12 | 25 | 2
1.857143 | 0 | 0.5 | 25 | 0 | 0.5 | 0 | 0 | 0 | 423 | 48 | 0 | 186 | 12 | 25 | 2
1.5 | 0 | 0.5 | 25 | 0 | 0.5 | 0 | 0 | 0 | 423 | 72 | 0 | 186 | 12 | 25 | 2
1.181818 | 0 | 0.4166667 | 25 | 0 | 0.4166667 | 0 | 0 | 0 | 423 | 72 | 0 | 186 | 12 | 25 | 2
0.25 | 0 | 0.4166667 | 25 | 0 | 0.4166667 | 0 | 0 | 0 | 423 | 192 | 0 | 186 | 12 | 25 | 2
0.2 | 0 | 0.4166667 | 25 | 0 | 0.4166667 | 0 | 0 | 0 | 423 | 408 | 0 | 186 | 12 | 25 | 2
0.5076142 | 0 | 0.4208754 | 25.25253 | 0 | 0.4208754 | 0.01010101 | 0 | 0 | 423 | 168 | 0 | 186 | 12 | 25 | 2
0.6024096 | 0 | 0.5169173 | 28.19549 | 0 | 0.5169173 | 0.03383459 | 0 | 0 | 423 | 192 | 0 | 186 | 12 | 25 | 2
0.5405405 | 0 | 0.3947368 | 26.31579 | 0 | 0.3947368 | 0.05263158 | 0 | 0 | 423 | 312 | 0 | 186 | 12 | 25 | 2
0.5405405 | 0 | 0.3947368 | 26.31579 | 0 | 0.3947368 | 0.05263158 | 0 | 0 | 423 | 264 | 0 | 186 | 12 | 25 | 2
0.5405405 | 0 | 0.3947368 | 26.31579 | 0 | 0.3947368 | 0.05263158 | 0 | 0 | 423 | 216 | 0 | 186 | 12 | 25 | 2
0.5405405 | 0 | 0.6140351 | 26.31579 | 0 | 0.6140351 | 0.05263158 | 0 | 0 | 423 | 216 | 0 | 186 | 12 | 25 | 2
0.5405405 | 0 | 0.6140351 | 26.31579 | 0 | 0.6140351 | 0.05263158 | 0 | 0 | 423 | 216 | 0 | 186 | 12 | 25 | 2
1.714286 | 0 | 0.5263158 | 26.31579 | 0 | 0.5263158 | 0.05263158 | 0 | 0 | 423 | 72 | 0 | 186 | 12 | 25 | 2
1.111111 | 0 | 0.4385965 | 26.31579 | 0 | 0.4385965 | 0.05263158 | 0 | 0 | 423 | 96 | 0 | 186 | 12 | 25 | 2
1.326531 | 0 | 0.5263158 | 26.31579 | 0 | 0.5263158 | 0.05263158 | 0 | 0 | 423 | 120 | 0 | 186 | 12 | 25 | 2
0.7272727 | 0 | 0.4385965 | 26.31579 | 0 | 0.4385965 | 0.05263158 | 0 | 0 | 423 | 240 | 0 | 186 | 12 | 25 | 2
0.3571429 | 0 | 0.4385965 | 26.31579 | 0 | 0.4385965 | 0.05263158 | 0 | 0 | 423 | 240 | 0 | 186 | 12 | 25 | 2
0.2666667 | 0 | 0.4385965 | 26.31579 | 0 | 0.4385965 | 0.05263158 | 0 | 0 | 423 | 336 | 0 | 186 | 12 | 25 | 2
0.5586592 | 0 | 0.5376344 | 26.88172 | 0 | 0.5376344 | 0.07526882 | 0 | 0 | 423 | 216 | 0 | 186 | 12 | 25 | 2
0.3676471 | 0 | 0.4480287 | 26.88172 | 0 | 0.4480287 | 0.07526882 | 0 | 0 | 423 | 240 | 0 | 186 | 12 | 25 | 2
0.5681818 | 0 | 0.5434783 | 27.17391 | 0 | 0.5434783 | 0.08695652 | 0 | 0 | 423 | 216 | 0 | 186 | 12 | 25 | 2
0.5780347 | 0 | 0.5494505 | 27.47253 | 0 | 0.5494505 | 0.0989011 | 0 | 0 | 423 | 216 | 0 | 186 | 12 | 25 | 2
1 | 0 | 0.5494505 | 27.47253 | 0 | 0.5494505 | 0.0989011 | 0 | 0 | 423 | 120 | 0 | 186 | 12 | 25 | 2
0.7843137 | 0 | 0.4578755 | 27.47253 | 0 | 0.4578755 | 0.0989011 | 0 | 0 | 423 | 264 | 0 | 186 | 12 | 25 | 2
0.5 | 0 | 0.4578755 | 27.47253 | 0 | 0.4578755 | 0.0989011 | 0 | 0 | 423 | 192 | 0 | 186 | 12 | 25 | 2
0.5882353 | 0 | 0.5555556 | 27.77778 | 0 | 0.5555556 | 0.1111111 | 0 | 0 | 423 | 192 | 0 | 186 | 12 | 25 | 2
0.5988024 | 0 | 0.5617978 | 28.08989 | 0 | 0.5617978 | 0.1235955 | 0 | 0 | 423 | 336 | 0 | 186 | 12 | 25 | 2
0.5988024 | 0 | 0.5617978 | 28.08989 | 0 | 0.5617978 | 0.1235955 | 0 | 0 | 423 | 240 | 0 | 186 | 12 | 25 | 2
0.5988024 | 0 | 0.5617978 | 28.08989 | 0 | 0.5617978 | 0.1235955 | 0 | 0 | 423 | 240 | 0 | 186 | 12 | 25 | 2
0.5988024 | 0 | 0.5617978 | 28.08989 | 0 | 0.5617978 | 0.1235955 | 0 | 0 | 423 | 192 | 0 | 186 | 12 | 25 | 2
0.621118 | 0 | 0.5747126 | 28.73563 | 0 | 0.5747126 | 0.1494253 | 0 | 0 | 423 | 336 | 0 | 186 | 12 | 25 | 2
0.8510638 | 0 | 0.6226054 | 28.73563 | 0 | 0.6226054 | 0.1494253 | 0 | 0 | 423 | 192 | 0 | 186 | 12 | 25 | 2
0.5 | 0 | 0.4166667 | 25 | 0 | 0.4166667 | 0 | 0 | 0 | 423 | 144 | 0 | 200 | 12 | 25 | 2
0.5235602 | 0 | 0.4295533 | 25.7732 | 0 | 0.4295533 | 0.03092784 | 0 | 0 | 423 | 96 | 0 | 200 | 12 | 25 | 2
0.5405405 | 0 | 0.4385965 | 26.31579 | 0 | 0.4385965 | 0.05263158 | 0 | 0 | 423 | 168 | 0 | 200 | 12 | 25 | 2
0.5586592 | 0 | 0.4928315 | 26.88172 | 0 | 0.4928315 | 0.07526882 | 0 | 0 | 423 | 216 | 0 | 200 | 12 | 25 | 2
0.5780347 | 0 | 0.503663 | 27.47253 | 0 | 0.503663 | 0.0989011 | 0 | 0 | 423 | 288 | 0 | 200 | 12 | 25 | 2
0.5780347 | 0 | 0.503663 | 27.47253 | 0 | 0.503663 | 0.0989011 | 0 | 0 | 423 | 216 | 0 | 200 | 12 | 25 | 2
0.5780347 | 0 | 0.5952381 | 27.47253 | 0 | 0.5952381 | 0.0989011 | 0 | 0 | 423 | 192 | 0 | 200 | 12 | 25 | 2
0.5988024 | 0 | 0.5617978 | 28.08989 | 0 | 0.5617978 | 0.1235955 | 0 | 0 | 423 | 216 | 0 | 200 | 12 | 25 | 2
0.621118 | 0 | 0.5747126 | 28.73563 | 0 | 0.5747126 | 0.1494253 | 0 | 0 | 423 | 240 | 0 | 200 | 12 | 25 | 2
0.6451613 | 0 | 0.5882353 | 29.41176 | 0 | 0.5882353 | 0.1764706 | 0 | 0 | 423 | 264 | 0 | 200 | 12 | 25 | 2
0.1 | 0 | 0.25 | 3 | 0.1 | 0.25 | 0 | 0 | 0 | 448 | 24 | 0 | 214 | 7 | 0 | 0
0.5 | 0.05 | 0.25 | 3 | 0.1 | 0.25 | 0 | 0 | 0 | 448 | 24 | 0 | 214 | 7 | 0 | 3
0.1 | 0.05 | 0.25 | 3 | 0.1 | 0.25 | 0 | 0 | 0 | 448 | 24 | 0 | 214 | 7 | 0 | 3
0.5 | 0.1 | 0.25 | 3 | 0.1 | 0.25 | 0 | 0 | 0 | 448 | 24 | 0 | 214 | 7 | 0 | 3
0.5 | 0 | 0.25 | 3 | 0.1 | 0.25 | 0.1 | 0 | 0 | 448 | 24 | 0 | 214 | 7 | 0 | 0
0.1 | 0 | 0.25 | 3 | 0.2 | 0.25 | 0 | 0 | 0 | 448 | 24 | 0 | 214 | 7 | 0 | 0
0.1 | 0.05 | 0.25 | 3 | 0.2 | 0.25 | 0 | 0 | 0 | 448 | 24 | 0 | 214 | 7 | 0 | 0
0.5 | 0.1 | 0.25 | 3 | 0.2 | 0.25 | 0 | 0 | 0 | 448 | 24 | 0 | 214 | 7 | 0 | 3
0.1 | 0 | 0.25 | 3 | 0.2 | 0.25 | 0.05 | 0 | 0 | 448 | 24 | 0 | 214 | 7 | 0 | 0
0.5 | 0 | 0.25 | 3 | 0.25 | 0.25 | 0 | 0 | 0 | 448 | 24 | 0 | 214 | 7 | 0 | 3
0.1 | 0 | 0.25 | 3 | 0.25 | 0.25 | 0 | 0 | 0 | 448 | 24 | 0 | 214 | 7 | 0 | 3
0.1 | 0.05 | 0.25 | 3 | 0.25 | 0.25 | 0 | 0 | 0 | 448 | 24 | 0 | 214 | 7 | 0 | 0
0.5 | 0 | 0.25 | 3 | 0.25 | 0.25 | 0.05 | 0 | 0 | 448 | 24 | 0 | 214 | 7 | 0 | 3
0.1 | 0 | 0.25 | 3 | 0.25 | 0.25 | 0.05 | 0 | 0 | 448 | 24 | 0 | 214 | 7 | 0 | 3
0.5 | 0 | 0.3 | 5 | 0 | 0.25 | 0 | 0 | 0 | 448 | 336 | 0 | 258 | 6 | 0 | 0
0.5 | 0 | 0.3 | 13.3 | 0 | 0.25 | 0 | 0 | 0 | 448 | 336 | 0 | 258 | 6 | 0 | 0
0.5 | 0 | 0.3 | 21.7 | 0 | 0.25 | 0 | 0 | 0 | 448 | 336 | 0 | 258 | 6 | 0 | 0
0.5 | 0 | 0.3 | 30 | 0 | 0.25 | 0 | 0 | 0 | 448 | 336 | 0 | 258 | 6 | 0 | 0
0.5 | 0 | 0.3 | 13.3 | 0 | 0.25 | 0 | 0 | 0 | 448 | 336 | 0 | 258 | 6 | 0 | 0
0.5 | 0 | 0.3 | 21.7 | 0 | 0.25 | 0 | 0 | 0 | 448 | 336 | 0 | 258 | 6 | 0 | 0
0.5 | 0 | 0.3 | 30 | 0 | 0.25 | 0 | 0 | 0 | 448 | 336 | 0 | 258 | 6 | 0 | 0
0.5 | 0 | 0.3 | 5 | 0 | 0.25 | 0 | 0 | 0 | 448 | 336 | 0 | 258 | 6 | 0 | 0
0.5 | 0 | 0.3 | 30 | 0 | 0.25 | 0 | 0 | 0 | 448 | 336 | 0 | 258 | 6 | 0 | 0
0.5 | 0 | 0.3 | 13.3 | 0 | 0.25 | 0.005 | 0 | 0 | 448 | 336 | 0 | 258 | 6 | 0 | 0
0.5 | 0 | 0.3 | 21.7 | 0 | 0.25 | 0.005 | 0 | 0 | 448 | 336 | 0 | 258 | 6 | 0 | 0
0.5 | 0 | 0.3 | 30 | 0 | 0.25 | 0.005 | 0 | 0 | 448 | 336 | 0 | 258 | 6 | 0 | 0
0.5 | 0 | 0.3 | 13.3 | 0 | 0.25 | 0.005 | 0 | 0 | 448 | 336 | 0 | 258 | 6 | 0 | 0
0.5 | 0 | 0.3 | 21.7 | 0 | 0.25 | 0.005 | 0 | 0 | 448 | 336 | 0 | 258 | 6 | 0 | 0
0.5 | 0 | 0.3 | 30 | 0 | 0.25 | 0.005 | 0 | 0 | 448 | 336 | 0 | 258 | 6 | 0 | 0
0.5 | 0 | 0.3 | 5 | 0 | 0.25 | 0.005 | 0 | 0 | 448 | 336 | 0 | 258 | 6 | 0 | 0
0.5 | 0 | 0.3 | 3 | 0 | 0.25 | 0.02 | 0 | 0 | 448 | 336 | 0 | 258 | 6 | 0 | 3
0.5 | 0 | 0.3 | 13.3 | 0 | 0.25 | 0.02 | 0 | 0 | 448 | 336 | 0 | 258 | 6 | 0 | 0
0.5 | 0 | 0.3 | 21.7 | 0 | 0.25 | 0.02 | 0 | 0 | 448 | 336 | 0 | 258 | 6 | 0 | 0
0.5 | 0 | 0.3 | 30 | 0 | 0.25 | 0.02 | 0 | 0 | 448 | 336 | 0 | 258 | 6 | 0 | 0
0.5 | 0 | 0.3 | 5 | 0 | 0.25 | 0.02 | 0 | 0 | 448 | 336 | 0 | 258 | 6 | 0 | 0
0.5 | 0 | 0.3 | 13.3 | 0 | 0.25 | 0.02 | 0 | 0 | 448 | 336 | 0 | 258 | 6 | 0 | 0
0.5 | 0 | 0.3 | 21.7 | 0 | 0.25 | 0.02 | 0 | 0 | 448 | 336 | 0 | 258 | 6 | 0 | 0
0.5 | 0 | 0.3 | 30 | 0 | 0.25 | 0.02 | 0 | 0 | 448 | 336 | 0 | 258 | 6 | 0 | 0
0.5 | 0 | 0.3 | 5 | 0 | 0.25 | 0.02 | 0 | 0 | 448 | 336 | 0 | 258 | 6 | 0 | 0
0.5 | 0 | 0.3 | 13.3 | 0 | 0.25 | 0.02 | 0 | 0 | 448 | 336 | 0 | 258 | 6 | 0 | 0
0.5 | 0 | 0.3 | 3 | 0 | 0.25 | 0.05 | 0 | 0 | 448 | 336 | 0 | 258 | 6 | 0 | 3
0.5 | 0 | 0.3 | 21.7 | 0 | 0.25 | 0.05 | 0 | 0 | 448 | 336 | 0 | 258 | 6 | 0 | 0
0.5 | 0 | 0.3 | 30 | 0 | 0.25 | 0.05 | 0 | 0 | 448 | 336 | 0 | 258 | 6 | 0 | 0
0.5 | 0 | 0.3 | 5 | 0 | 0.25 | 0.05 | 0 | 0 | 448 | 336 | 0 | 258 | 6 | 0 | 0
0.5 | 0 | 0.3 | 13.3 | 0 | 0.25 | 0.05 | 0 | 0 | 448 | 336 | 0 | 258 | 6 | 0 | 0
0.5 | 0 | 0.3 | 21.7 | 0 | 0.25 | 0.05 | 0 | 0 | 448 | 336 | 0 | 258 | 6 | 0 | 0
0.5 | 0 | 0.3 | 30 | 0 | 0.25 | 0.05 | 0 | 0 | 448 | 336 | 0 | 258 | 6 | 0 | 0
0.5 | 0 | 0.3 | 5 | 0 | 0.25 | 0.05 | 0 | 0 | 448 | 336 | 0 | 258 | 6 | 0 | 0
0.5 | 0 | 0.3 | 13.3 | 0 | 0.25 | 0.05 | 0 | 0 | 448 | 336 | 0 | 258 | 6 | 0 | 0
0.25 | 0 | 0.3 | 5 | 0 | 0.25 | 0 | 0 | 0 | 448 | 336 | 0 | 258 | 6 | 0 | 0
0.25 | 0 | 0.3 | 13.3 | 0 | 0.25 | 0 | 0 | 0 | 448 | 336 | 0 | 258 | 6 | 0 | 0
0.25 | 0 | 0.3 | 21.7 | 0 | 0.25 | 0 | 0 | 0 | 448 | 336 | 0 | 258 | 6 | 0 | 0
0.25 | 0 | 0.3 | 30 | 0 | 0.25 | 0 | 0 | 0 | 448 | 336 | 0 | 258 | 6 | 0 | 0
0.25 | 0 | 0.3 | 5 | 0 | 0.25 | 0 | 0 | 0 | 448 | 336 | 0 | 258 | 6 | 0 | 0
0.25 | 0 | 0.3 | 13.3 | 0 | 0.25 | 0 | 0 | 0 | 448 | 336 | 0 | 258 | 6 | 0 | 0
0.25 | 0 | 0.3 | 21.7 | 0 | 0.25 | 0 | 0 | 0 | 448 | 336 | 0 | 258 | 6 | 0 | 0
0.25 | 0 | 0.3 | 30 | 0 | 0.25 | 0 | 0 | 0 | 448 | 336 | 0 | 258 | 6 | 0 | 0
0.25 | 0 | 0.3 | 30 | 0 | 0.25 | 0 | 0 | 0 | 448 | 336 | 0 | 258 | 6 | 0 | 0
0.25 | 0 | 0.3 | 5 | 0 | 0.25 | 0.005 | 0 | 0 | 448 | 336 | 0 | 258 | 6 | 0 | 0
0.25 | 0 | 0.3 | 13.3 | 0 | 0.25 | 0.005 | 0 | 0 | 448 | 336 | 0 | 258 | 6 | 0 | 0
0.25 | 0 | 0.3 | 21.7 | 0 | 0.25 | 0.005 | 0 | 0 | 448 | 336 | 0 | 258 | 6 | 0 | 0
0.25 | 0 | 0.3 | 30 | 0 | 0.25 | 0.005 | 0 | 0 | 448 | 336 | 0 | 258 | 6 | 0 | 0
0.25 | 0 | 0.3 | 5 | 0 | 0.25 | 0.005 | 0 | 0 | 448 | 336 | 0 | 258 | 6 | 0 | 0
0.25 | 0 | 0.3 | 13.3 | 0 | 0.25 | 0.005 | 0 | 0 | 448 | 336 | 0 | 258 | 6 | 0 | 0
0.25 | 0 | 0.3 | 30 | 0 | 0.25 | 0.005 | 0 | 0 | 448 | 336 | 0 | 258 | 6 | 0 | 0
0.25 | 0 | 0.3 | 5 | 0 | 0.25 | 0.005 | 0 | 0 | 448 | 336 | 0 | 258 | 6 | 0 | 0
0.25 | 0 | 0.3 | 5 | 0 | 0.25 | 0.02 | 0 | 0 | 448 | 336 | 0 | 258 | 6 | 0 | 0
0.25 | 0 | 0.3 | 13.3 | 0 | 0.25 | 0.02 | 0 | 0 | 448 | 336 | 0 | 258 | 6 | 0 | 0
0.25 | 0 | 0.3 | 21.7 | 0 | 0.25 | 0.02 | 0 | 0 | 448 | 336 | 0 | 258 | 6 | 0 | 0
0.25 | 0 | 0.3 | 30 | 0 | 0.25 | 0.02 | 0 | 0 | 448 | 336 | 0 | 258 | 6 | 0 | 0
0.25 | 0 | 0.3 | 5 | 0 | 0.25 | 0.02 | 0 | 0 | 448 | 336 | 0 | 258 | 6 | 0 | 0
0.25 | 0 | 0.3 | 21.7 | 0 | 0.25 | 0.02 | 0 | 0 | 448 | 336 | 0 | 258 | 6 | 0 | 0
0.25 | 0 | 0.3 | 30 | 0 | 0.25 | 0.02 | 0 | 0 | 448 | 336 | 0 | 258 | 6 | 0 | 0
0.25 | 0 | 0.3 | 5 | 0 | 0.25 | 0.02 | 0 | 0 | 448 | 336 | 0 | 258 | 6 | 0 | 0
0.25 | 0 | 0.3 | 5 | 0 | 0.25 | 0.05 | 0 | 0 | 448 | 336 | 0 | 258 | 6 | 0 | 0
0.25 | 0 | 0.3 | 13.3 | 0 | 0.25 | 0.05 | 0 | 0 | 448 | 336 | 0 | 258 | 6 | 0 | 0
0.25 | 0 | 0.3 | 21.7 | 0 | 0.25 | 0.05 | 0 | 0 | 448 | 336 | 0 | 258 | 6 | 0 | 0
0.25 | 0 | 0.3 | 30 | 0 | 0.25 | 0.05 | 0 | 0 | 448 | 336 | 0 | 258 | 6 | 0 | 0
0.25 | 0 | 0.3 | 5 | 0 | 0.25 | 0.05 | 0 | 0 | 448 | 336 | 0 | 258 | 6 | 0 | 0
0.25 | 0 | 0.3 | 13.3 | 0 | 0.25 | 0.05 | 0 | 0 | 448 | 336 | 0 | 258 | 6 | 0 | 0
0.25 | 0 | 0.3 | 21.7 | 0 | 0.25 | 0.05 | 0 | 0 | 448 | 336 | 0 | 258 | 6 | 0 | 0
0.25 | 0 | 0.3 | 30 | 0 | 0.25 | 0.05 | 0 | 0 | 448 | 336 | 0 | 258 | 6 | 0 | 0
0.25 | 0 | 0.3 | 5 | 0 | 0.25 | 0.05 | 0 | 0 | 448 | 336 | 0 | 258 | 6 | 0 | 0
0.067 | 0 | 0.3 | 21.7 | 0 | 0.25 | 0 | 0 | 0 | 448 | 336 | 0 | 258 | 6 | 0 | 0
0.067 | 0 | 0.3 | 30 | 0 | 0.25 | 0 | 0 | 0 | 448 | 336 | 0 | 258 | 6 | 0 | 0
0.067 | 0 | 0.3 | 30 | 0 | 0.25 | 0 | 0 | 0 | 448 | 336 | 0 | 258 | 6 | 0 | 0
0.067 | 0 | 0.3 | 30 | 0 | 0.25 | 0 | 0 | 0 | 448 | 336 | 0 | 258 | 6 | 0 | 0
0.067 | 0 | 0.3 | 30 | 0 | 0.25 | 0.005 | 0 | 0 | 448 | 336 | 0 | 258 | 6 | 0 | 0
0.067 | 0 | 0.3 | 5 | 0 | 0.25 | 0.005 | 0 | 0 | 448 | 336 | 0 | 258 | 6 | 0 | 0
0.067 | 0 | 0.3 | 5 | 0 | 0.25 | 0.02 | 0 | 0 | 448 | 336 | 0 | 258 | 6 | 0 | 0
0.067 | 0 | 0.3 | 5 | 0 | 0.25 | 0.05 | 0 | 0 | 448 | 336 | 0 | 258 | 6 | 0 | 0
0.067 | 0 | 0.3 | 5 | 0 | 0.25 | 0.05 | 0 | 0 | 448 | 336 | 0 | 258 | 6 | 0 | 0
0.067 | 0 | 0.3 | 5 | 0 | 0.25 | 0.05 | 0 | 0 | 448 | 336 | 0 | 258 | 6 | 0 | 0
0.033 | 0 | 0.3 | 21.7 | 0 | 0.25 | 0 | 0 | 0 | 448 | 336 | 0 | 258 | 6 | 0 | 0
0.033 | 0 | 0.3 | 30 | 0 | 0.25 | 0 | 0 | 0 | 448 | 336 | 0 | 258 | 6 | 0 | 0
0.033 | 0 | 0.3 | 21.7 | 0 | 0.25 | 0 | 0 | 0 | 448 | 336 | 0 | 258 | 6 | 0 | 0
0.033 | 0 | 0.3 | 30 | 0 | 0.25 | 0 | 0 | 0 | 448 | 336 | 0 | 258 | 6 | 0 | 0
0.033 | 0 | 0.3 | 13.3 | 0 | 0.25 | 0.005 | 0 | 0 | 448 | 336 | 0 | 258 | 6 | 0 | 0
0.033 | 0 | 0.3 | 30 | 0 | 0.25 | 0.005 | 0 | 0 | 448 | 336 | 0 | 258 | 6 | 0 | 0
0.033 | 0 | 0.3 | 13.3 | 0 | 0.25 | 0.02 | 0 | 0 | 448 | 336 | 0 | 258 | 6 | 0 | 0
0.25 | 0 | 0.3 | 5 | 0 | 0.25 | 0 | 0 | 0 | 448 | 336 | 0 | 258 | 6 | 0 | 0
0.25 | 0 | 0.3 | 13.3 | 0 | 0.25 | 0 | 0 | 0 | 448 | 336 | 0 | 258 | 6 | 0 | 0
0.25 | 0 | 0.3 | 21.7 | 0 | 0.25 | 0 | 0 | 0 | 448 | 336 | 0 | 258 | 6 | 0 | 0
0.25 | 0 | 0.3 | 30 | 0 | 0.25 | 0 | 0 | 0 | 448 | 336 | 0 | 258 | 6 | 0 | 0
0.25 | 0 | 0.3 | 5 | 0 | 0.25 | 0 | 0 | 0 | 448 | 336 | 0 | 258 | 6 | 0 | 0
0.25 | 0 | 0.3 | 13.3 | 0 | 0.25 | 0 | 0 | 0 | 448 | 336 | 0 | 258 | 6 | 0 | 0
0.25 | 0 | 0.3 | 21.7 | 0 | 0.25 | 0 | 0 | 0 | 448 | 336 | 0 | 258 | 6 | 0 | 0
0.25 | 0 | 0.3 | 30 | 0 | 0.25 | 0 | 0 | 0 | 448 | 336 | 0 | 258 | 6 | 0 | 0
0.25 | 0 | 0.3 | 30 | 0 | 0.25 | 0 | 0 | 0 | 448 | 336 | 0 | 258 | 6 | 0 | 0
0.25 | 0.005 | 0.3 | 5 | 0 | 0.25 | 0 | 0 | 0 | 448 | 336 | 0 | 258 | 6 | 0 | 0
0.25 | 0.005 | 0.3 | 13.3 | 0 | 0.25 | 0 | 0 | 0 | 448 | 336 | 0 | 258 | 6 | 0 | 0
0.25 | 0.005 | 0.3 | 21.7 | 0 | 0.25 | 0 | 0 | 0 | 448 | 336 | 0 | 258 | 6 | 0 | 0
0.25 | 0.005 | 0.3 | 30 | 0 | 0.25 | 0 | 0 | 0 | 448 | 336 | 0 | 258 | 6 | 0 | 0
0.25 | 0.005 | 0.3 | 13.3 | 0 | 0.25 | 0 | 0 | 0 | 448 | 336 | 0 | 258 | 6 | 0 | 0
0.25 | 0.005 | 0.3 | 21.7 | 0 | 0.25 | 0 | 0 | 0 | 448 | 336 | 0 | 258 | 6 | 0 | 0
0.25 | 0.005 | 0.3 | 30 | 0 | 0.25 | 0 | 0 | 0 | 448 | 336 | 0 | 258 | 6 | 0 | 0
0.25 | 0.005 | 0.3 | 5 | 0 | 0.25 | 0 | 0 | 0 | 448 | 336 | 0 | 258 | 6 | 0 | 0
0.25 | 0.005 | 0.3 | 30 | 0 | 0.25 | 0 | 0 | 0 | 448 | 336 | 0 | 258 | 6 | 0 | 0
0.25 | 0.02 | 0.3 | 5 | 0 | 0.25 | 0 | 0 | 0 | 448 | 336 | 0 | 258 | 6 | 0 | 0
0.25 | 0.02 | 0.3 | 13.3 | 0 | 0.25 | 0 | 0 | 0 | 448 | 336 | 0 | 258 | 6 | 0 | 0
0.25 | 0.02 | 0.3 | 21.7 | 0 | 0.25 | 0 | 0 | 0 | 448 | 336 | 0 | 258 | 6 | 0 | 0
0.25 | 0.02 | 0.3 | 30 | 0 | 0.25 | 0 | 0 | 0 | 448 | 336 | 0 | 258 | 6 | 0 | 0
0.25 | 0.02 | 0.3 | 13.3 | 0 | 0.25 | 0 | 0 | 0 | 448 | 336 | 0 | 258 | 6 | 0 | 0
0.25 | 0.02 | 0.3 | 21.7 | 0 | 0.25 | 0 | 0 | 0 | 448 | 336 | 0 | 258 | 6 | 0 | 0
0.25 | 0.02 | 0.3 | 5 | 0 | 0.25 | 0 | 0 | 0 | 448 | 336 | 0 | 258 | 6 | 0 | 0
0.25 | 0.02 | 0.3 | 13.3 | 0 | 0.25 | 0 | 0 | 0 | 448 | 336 | 0 | 258 | 6 | 0 | 0
0.25 | 0.02 | 0.3 | 21.7 | 0 | 0.25 | 0 | 0 | 0 | 448 | 336 | 0 | 258 | 6 | 0 | 0
0.25 | 0.02 | 0.3 | 30 | 0 | 0.25 | 0 | 0 | 0 | 448 | 336 | 0 | 258 | 6 | 0 | 0
0.25 | 0.05 | 0.3 | 5 | 0 | 0.25 | 0 | 0 | 0 | 448 | 336 | 0 | 258 | 6 | 0 | 0
0.25 | 0.05 | 0.3 | 13.3 | 0 | 0.25 | 0 | 0 | 0 | 448 | 336 | 0 | 258 | 6 | 0 | 0
0.25 | 0.05 | 0.3 | 21.7 | 0 | 0.25 | 0 | 0 | 0 | 448 | 336 | 0 | 258 | 6 | 0 | 0
0.25 | 0.05 | 0.3 | 30 | 0 | 0.25 | 0 | 0 | 0 | 448 | 336 | 0 | 258 | 6 | 0 | 0
0.25 | 0.05 | 0.3 | 5 | 0 | 0.25 | 0 | 0 | 0 | 448 | 336 | 0 | 258 | 6 | 0 | 0
0.25 | 0.05 | 0.3 | 13.3 | 0 | 0.25 | 0 | 0 | 0 | 448 | 336 | 0 | 258 | 6 | 0 | 0
0.25 | 0.05 | 0.3 | 5 | 0 | 0.25 | 0 | 0 | 0 | 448 | 336 | 0 | 258 | 6 | 0 | 0
0.25 | 0.05 | 0.3 | 13.3 | 0 | 0.25 | 0 | 0 | 0 | 448 | 336 | 0 | 258 | 6 | 0 | 0
0.25 | 0.05 | 0.3 | 21.7 | 0 | 0.25 | 0 | 0 | 0 | 448 | 336 | 0 | 258 | 6 | 0 | 0
0.25 | 0.05 | 0.3 | 30 | 0 | 0.25 | 0 | 0 | 0 | 448 | 336 | 0 | 258 | 6 | 0 | 0
0.5 | 0 | 0.3 | 3 | 0.1 | 0.25 | 0 | 0 | 0 | 448 | 336 | 0 | 258 | 6 | 0 | 0
0.2 | 0 | 0.3 | 3 | 0.1 | 0.25 | 0 | 0 | 0 | 448 | 336 | 0 | 258 | 6 | 0 | 0
0.067 | 0 | 0.3 | 3 | 0.1 | 0.25 | 0 | 0 | 0 | 448 | 336 | 0 | 258 | 6 | 0 | 0
0.5 | 0.05 | 0.3 | 3 | 0.1 | 0.25 | 0 | 0 | 0 | 448 | 336 | 0 | 258 | 6 | 0 | 0
0.2 | 0.05 | 0.3 | 3 | 0.1 | 0.25 | 0 | 0 | 0 | 448 | 336 | 0 | 258 | 6 | 0 | 0
0.5 | 0 | 0.3 | 3 | 0.3 | 0.25 | 0 | 0 | 0 | 448 | 336 | 0 | 258 | 6 | 0 | 0
0.2 | 0 | 0.3 | 3 | 0.3 | 0.25 | 0 | 0 | 0 | 448 | 336 | 0 | 258 | 6 | 0 | 0
0.067 | 0 | 0.3 | 3 | 0.3 | 0.25 | 0 | 0 | 0 | 448 | 336 | 0 | 258 | 6 | 0 | 0
0 | 0 | 0.3 | 3 | 0.3 | 0.25 | 0 | 0 | 0 | 448 | 336 | 0 | 258 | 6 | 0 | 0
0.2 | 0 | 0.3 | 3 | 0.3 | 0.25 | 0.05 | 0 | 0 | 448 | 336 | 0 | 258 | 6 | 0 | 0
0.067 | 0 | 0.3 | 3 | 0.3 | 0.25 | 0.05 | 0 | 0 | 448 | 336 | 0 | 258 | 6 | 0 | 0
0.5 | 0.05 | 0.3 | 3 | 0.3 | 0.25 | 0 | 0 | 0 | 448 | 336 | 0 | 258 | 6 | 0 | 3
0.2 | 0.05 | 0.3 | 3 | 0.3 | 0.25 | 0 | 0 | 0 | 448 | 336 | 0 | 258 | 6 | 0 | 0
0.067 | 0.05 | 0.3 | 3 | 0.3 | 0.25 | 0 | 0 | 0 | 448 | 336 | 0 | 258 | 6 | 0 | 0
0 | 0.05 | 0.3 | 3 | 0.3 | 0.25 | 0 | 0 | 0 | 448 | 336 | 0 | 258 | 6 | 0 | 0
0.5 | 0 | 0.3 | 3 | 0.5 | 0.25 | 0 | 0 | 0 | 448 | 336 | 0 | 258 | 6 | 0 | 0
0.2 | 0 | 0.3 | 3 | 0.5 | 0.25 | 0 | 0 | 0 | 448 | 336 | 0 | 258 | 6 | 0 | 0
0.067 | 0 | 0.3 | 3 | 0.5 | 0.25 | 0 | 0 | 0 | 448 | 336 | 0 | 258 | 6 | 0 | 0
0.2 | 0 | 0.3 | 3 | 0.5 | 0.25 | 0.05 | 0 | 0 | 448 | 336 | 0 | 258 | 6 | 0 | 0
0.067 | 0 | 0.3 | 3 | 0.5 | 0.25 | 0.05 | 0 | 0 | 448 | 336 | 0 | 258 | 6 | 0 | 0
0.5 | 0.05 | 0.3 | 3 | 0.5 | 0.25 | 0 | 0 | 0 | 448 | 336 | 0 | 258 | 6 | 0 | 0
0.2 | 0.05 | 0.3 | 3 | 0.5 | 0.25 | 0 | 0 | 0 | 448 | 336 | 0 | 258 | 6 | 0 | 0
0.067 | 0.05 | 0.3 | 3 | 0.5 | 0.25 | 0 | 0 | 0 | 448 | 336 | 0 | 258 | 6 | 0 | 0
0 | 0.05 | 0.3 | 3 | 0.5 | 0.25 | 0 | 0 | 0 | 448 | 336 | 0 | 258 | 6 | 0 | 0
0.5 | 0 | 0.5 | 3 | 0.5 | 0.25 | 0 | 0 | 0 | 448 | 336 | 0 | 258 | 6 | 0 | 0
0.5 | 0 | 0.5 | 3 | 0.5 | 0.25 | 0.08 | 0 | 0 | 448 | 336 | 0 | 258 | 6 | 0 | 0
0.5 | 0 | 0.5 | 3 | 0.5 | 0.25 | 0.1 | 0 | 0 | 448 | 336 | 0 | 258 | 6 | 0 | 0
0.5 | 0 | 0.5 | 3 | 0.5 | 0.25 | 0.15 | 0 | 0 | 448 | 336 | 0 | 258 | 6 | 0 | 0
0.2 | 0 | 0.5 | 3 | 0.5 | 0.25 | 0 | 0 | 0 | 448 | 336 | 0 | 258 | 6 | 0 | 0
0.2 | 0 | 0.5 | 3 | 0.5 | 0.25 | 0.05 | 0 | 0 | 448 | 336 | 0 | 258 | 6 | 0 | 0
0.2 | 0 | 0.5 | 3 | 0.5 | 0.25 | 0.08 | 0 | 0 | 448 | 336 | 0 | 258 | 6 | 0 | 0
0.2 | 0 | 0.5 | 3 | 0.5 | 0.25 | 0.1 | 0 | 0 | 448 | 336 | 0 | 258 | 6 | 0 | 0
0.2 | 0 | 0.5 | 3 | 0.5 | 0.25 | 0.15 | 0 | 0 | 448 | 336 | 0 | 258 | 6 | 0 | 0
0.067 | 0 | 0.5 | 3 | 0.5 | 0.25 | 0 | 0 | 0 | 448 | 336 | 0 | 258 | 6 | 0 | 0
0.067 | 0 | 0.5 | 3 | 0.5 | 0.25 | 0.05 | 0 | 0 | 448 | 336 | 0 | 258 | 6 | 0 | 0
0.067 | 0 | 0.5 | 3 | 0.5 | 0.25 | 0.08 | 0 | 0 | 448 | 336 | 0 | 258 | 6 | 0 | 0
0.067 | 0 | 0.5 | 3 | 0.5 | 0.25 | 0.1 | 0 | 0 | 448 | 336 | 0 | 258 | 6 | 0 | 0
0.067 | 0 | 0.5 | 3 | 0.5 | 0.25 | 0.15 | 0 | 0 | 448 | 336 | 0 | 258 | 6 | 0 | 0
0.04 | 0 | 0.5 | 3 | 0.5 | 0.25 | 0 | 0 | 0 | 448 | 336 | 0 | 258 | 6 | 0 | 0
0.04 | 0 | 0.5 | 3 | 0.5 | 0.25 | 0.05 | 0 | 0 | 448 | 336 | 0 | 258 | 6 | 0 | 0
0.04 | 0 | 0.5 | 3 | 0.5 | 0.25 | 0.08 | 0 | 0 | 448 | 336 | 0 | 258 | 6 | 0 | 0
0.04 | 0 | 0.5 | 3 | 0.5 | 0.25 | 0.1 | 0 | 0 | 448 | 336 | 0 | 258 | 6 | 0 | 0
0.04 | 0 | 0.5 | 3 | 0.5 | 0.25 | 0.15 | 0 | 0 | 448 | 336 | 0 | 258 | 6 | 0 | 0
0.02 | 0 | 0.5 | 3 | 0.5 | 0.25 | 0 | 0 | 0 | 448 | 336 | 0 | 258 | 6 | 0 | 0
0.02 | 0 | 0.5 | 3 | 0.5 | 0.25 | 0.05 | 0 | 0 | 448 | 336 | 0 | 258 | 6 | 0 | 0
0.02 | 0 | 0.5 | 3 | 0.5 | 0.25 | 0.08 | 0 | 0 | 448 | 336 | 0 | 258 | 6 | 0 | 0
0.02 | 0 | 0.5 | 3 | 0.5 | 0.25 | 0.1 | 0 | 0 | 448 | 336 | 0 | 258 | 6 | 0 | 0
0.02 | 0 | 0.5 | 3 | 0.5 | 0.25 | 0.15 | 0 | 0 | 448 | 336 | 0 | 258 | 6 | 0 | 0
0 | 0 | 0.5 | 3 | 0.5 | 0.25 | 0 | 0 | 0 | 448 | 336 | 0 | 258 | 6 | 0 | 0
0 | 0 | 0.5 | 3 | 0.5 | 0.25 | 0.05 | 0 | 0 | 448 | 336 | 0 | 258 | 6 | 0 | 0
0 | 0 | 0.5 | 3 | 0.5 | 0.25 | 0.08 | 0 | 0 | 448 | 336 | 0 | 258 | 6 | 0 | 0
0 | 0 | 0.5 | 3 | 0.5 | 0.25 | 0.1 | 0 | 0 | 448 | 336 | 0 | 258 | 6 | 0 | 0
0 | 0 | 0.5 | 3 | 0.5 | 0.25 | 0.15 | 0 | 0 | 448 | 336 | 0 | 258 | 6 | 0 | 0
0.5 | 0 | 0.5 | 5 | 0.5 | 0.25 | 0 | 0 | 0 | 448 | 336 | 0 | 318 | 6 | 0 | 0
0.5 | 0.04 | 0.5 | 5 | 0.5 | 0.25 | 0 | 0 | 0 | 448 | 336 | 0 | 318 | 6 | 0 | 0
0.5 | 0 | 0.5 | 5 | 0.5 | 0.25 | 0.02 | 0 | 0 | 448 | 336 | 0 | 318 | 6 | 0 | 0
0.5 | 0 | 0.5 | 15 | 0.5 | 0.25 | 0 | 0 | 0 | 448 | 336 | 0 | 318 | 6 | 0 | 0
0.5 | 0.04 | 0.5 | 15 | 0.5 | 0.25 | 0 | 0 | 0 | 448 | 336 | 0 | 318 | 6 | 0 | 0
0.5 | 0 | 0.5 | 15 | 0.5 | 0.25 | 0.02 | 0 | 0 | 448 | 336 | 0 | 318 | 6 | 0 | 0
0.2 | 0 | 0.5 | 5 | 0.5 | 0.25 | 0 | 0 | 0 | 448 | 336 | 0 | 318 | 6 | 0 | 0
0.2 | 0.04 | 0.5 | 5 | 0.5 | 0.25 | 0 | 0 | 0 | 448 | 336 | 0 | 318 | 6 | 0 | 0
0.2 | 0 | 0.5 | 5 | 0.5 | 0.25 | 0.02 | 0 | 0 | 448 | 336 | 0 | 318 | 6 | 0 | 0
0.2 | 0 | 0.5 | 15 | 0.5 | 0.25 | 0 | 0 | 0 | 448 | 336 | 0 | 318 | 6 | 0 | 0
0.2 | 0.04 | 0.5 | 15 | 0.5 | 0.25 | 0 | 0 | 0 | 448 | 336 | 0 | 318 | 6 | 0 | 0
0.2 | 0 | 0.5 | 15 | 0.5 | 0.25 | 0.02 | 0 | 0 | 448 | 336 | 0 | 318 | 6 | 0 | 0
0.067 | 0 | 0.5 | 5 | 0.5 | 0.25 | 0 | 0 | 0 | 448 | 336 | 0 | 318 | 6 | 0 | 0
0.067 | 0.04 | 0.5 | 5 | 0.5 | 0.25 | 0 | 0 | 0 | 448 | 336 | 0 | 318 | 6 | 0 | 0
0.067 | 0 | 0.5 | 5 | 0.5 | 0.25 | 0.02 | 0 | 0 | 448 | 336 | 0 | 318 | 6 | 0 | 0
0.067 | 0 | 0.5 | 15 | 0.5 | 0.25 | 0 | 0 | 0 | 448 | 336 | 0 | 318 | 6 | 0 | 0
0.067 | 0.04 | 0.5 | 15 | 0.5 | 0.25 | 0 | 0 | 0 | 448 | 336 | 0 | 318 | 6 | 0 | 0
0.067 | 0 | 0.5 | 15 | 0.5 | 0.25 | 0.02 | 0 | 0 | 448 | 336 | 0 | 318 | 6 | 0 | 0
0.04 | 0 | 0.5 | 5 | 0.5 | 0.25 | 0 | 0 | 0 | 448 | 336 | 0 | 318 | 6 | 0 | 0
0.04 | 0.04 | 0.5 | 5 | 0.5 | 0.25 | 0 | 0 | 0 | 448 | 336 | 0 | 318 | 6 | 0 | 0
0.2 | 0 | 0.5 | 5 | 0.5 | 0.25 | 0 | 0 | 0 | 448 | 336 | 0 | 318 | 6 | 0 | 0
0.5 | 0 | 0.5 | 5 | 0 | 0.25 | 0 | 0 | 0 | 448 | 336 | 0 | 318 | 6 | 0 | 0
0.5 | 0 | 0.5 | 15 | 0 | 0.25 | 0 | 0 | 0 | 448 | 336 | 0 | 318 | 6 | 0 | 0
0.5 | 0 | 0.5 | 30 | 0 | 0.25 | 0 | 0 | 0 | 448 | 336 | 0 | 318 | 6 | 0 | 0
0.5 | 0.04 | 0.5 | 15 | 0 | 0.25 | 0 | 0 | 0 | 448 | 336 | 0 | 318 | 6 | 0 | 0
0.5 | 0.04 | 0.5 | 30 | 0 | 0.25 | 0 | 0 | 0 | 448 | 336 | 0 | 318 | 6 | 0 | 0
0.2 | 0 | 0.5 | 5 | 0 | 0.25 | 0 | 0 | 0 | 448 | 336 | 0 | 318 | 6 | 0 | 0
0.2 | 0 | 0.5 | 15 | 0 | 0.25 | 0 | 0 | 0 | 448 | 336 | 0 | 318 | 6 | 0 | 0
0.2 | 0 | 0.5 | 30 | 0 | 0.25 | 0 | 0 | 0 | 448 | 336 | 0 | 318 | 6 | 0 | 0
0.067 | 0 | 0.5 | 5 | 0 | 0.25 | 0 | 0 | 0 | 448 | 336 | 0 | 318 | 6 | 0 | 0
0.5 | 0 | 0.25 | 25 | 0 | 0.25 | 0 | 0 | 0 | 443 | 144 | 0 | 179 | 11 | 0 | 2
0.2 | 0.025 | 0.5 | 5 | 0 | 0.25 | 0 | 0 | 0 | 448 | 360 | 0 | 258 | 6 | 0 | 0
0.2 | 0 | 0.5 | 5 | 0 | 0.25 | 0.04 | 0 | 0 | 448 | 720 | 0 | 258 | 6 | 0 | 0
0.5 | 0 | 0.5005005 | 8.008008 | 0.5005005 | 0.5005005 | 0 | 0 | 0 | 423 | 15 | 1 | 206 | 6.5 | 0 | 0
0.1992797 | 0 | 0.5005005 | 8.008008 | 0.5005005 | 0.5005005 | 0 | 0 | 0 | 423 | 15 | 1 | 206 | 6.5 | 0 | 0
0.06616862 | 0 | 0.5005005 | 8.008008 | 0.5005005 | 0.5005005 | 0 | 0 | 0 | 423 | 15 | 1 | 206 | 6.5 | 0 | 0
0.1 | 0 | 0.5054545 | 5.050505 | 0 | 0.2527273 | 0 | 0 | 0 | 448 | 336 | 0 | 258 | 6 | 60 | 0
1 | 0 | 0 | 44 | 1.4 | 7 | 0 | 0 | 0 | 448 | 144 | 0 | 227 | 5 | 60 | 0
0.25 | 0 | 0.5008 | 10 | 0 | 0.2504 | 0 | 0 | 0 | 448 | 168 | 0 | 280 | 7.5 | 60 | 0
0.5 | 0 | 0.5 | 10 | 0 | 0.25 | 0 | 0 | 0 | 448 | 168 | 0 | 280 | 7.5 | 60 | 0
0.5 | 0 | 0.25 | 30 | 0 | 0.25 | 0 | 0 | 0 | 448 | 144 | 0 | 179 | 11 | 60 | 2
0.205 | 0 | 0.2497925 | 29.99502 | 0 | 0.2497925 | 0 | 0 | 0 | 448 | 144 | 0 | 179 | 11 | 60 | 2
0.4 | 0 | 0 | 14.28571 | 0.4285714 | 0.4285714 | 0 | 0 | 0 | 443 | 120 | 1 | 163 | 4.5 | 20 | 0
0.05 | 0.00952381 | 0.4761905 | 4.761905 | 0.5333333 | 0.2380952 | 0 | 0 | 0 | 408 | 360 | 0 | 258 | 6 | 60 | 0
0.0989011 | 0.01 | 0.49959 | 5 | 0.56 | 0.25025 | 0 | 0 | 0 | 433 | 336 | 0 | 258 | 6 | 60 | 0
0.511509 | 0.01521658 | 0.5922166 | 25.38071 | 0 | 0.5921235 | 0 | 0 | 0 | 448 | 480 | 0 | 192 | 12 | 25 | 2
0.5135135 | 0 | 0.4823214 | 25 | 0 | 0.4821429 | 0 | 0 | 0 | 448 | 144 | 0 | 181 | 11 | 40 | 2
0.5 | 0 | 0.5 | 5.555556 | 0 | 0.25 | 0.1113333 | 0 | 0 | 448 | 240 | 0 | 258 | 6 | 60 | 0
0.4925373 | 0.05 | 0.30016 | 1.5 | 0.3 | 0.15008 | 0 | 0 | 0 | 443 | 5 | 0 | 258 | 6 | 0 | 3
0.5 | 0.02 | 0.5053333 | 15.15133 | 0 | 0.2526667 | 0 | 0 | 0 | 448 | 288 | 0 | 280 | 7.5 | 0 | 0
0.2 | 0.06666667 | 0.5416667 | 7.25 | 0.5416667 | 0.5416667 | 0 | 0 | 0 | 448 | 144 | 0 | 238 | 10 | 0 | 0
0.5 | 0 | 0.5005005 | 7.507508 | 0.5005005 | 0.5005005 | 0 | 0 | 0 | 413 | 96 | 0 | 112 | 4 | 0 | 0
0.5 | 0 | 0.5005 | 7.507533 | 0.5005 | 0.5005 | 0 | 0 | 0 | 423 | 24 | 1 | 205 | 6.5 | 0 | 0
0.1992797 | 0 | 0.5005004 | 2.002002 | 0 | 0.2502502 | 0 | 0 | 0 | 448 | 336 | 0 | 258 | 6 | 0 | 0
0 | 0 | 0.54 | 5.6 | 0.42 | 0.54 | 0 | 0 | 0 | 413 | 360 | 0 | 112 | 4 | 0 | 0
0.05 | 0 | 0.4761905 | 4.761905 | 0.4761905 | 0.2380952 | 0 | 0 | 0 | 448 | 336 | 0 | 258 | 6 | 60 | 0
0.1 | 0 | 0.4545455 | 4.545455 | 0.4545455 | 0.2272727 | 0 | 0 | 0 | 448 | 336 | 0 | 258 | 6 | 60 | 0
0.2 | 0 | 0.4166667 | 4.166667 | 0.4166667 | 0.2083333 | 0 | 0 | 0 | 448 | 336 | 0 | 258 | 6 | 60 | 0
0.333 | 0 | 0.3750938 | 3.750938 | 0.3750938 | 0.1875469 | 0 | 0 | 0 | 448 | 336 | 0 | 258 | 6 | 60 | 0
0.067 | 0 | 0.4686036 | 4.686036 | 0.4686036 | 0.2343018 | 0 | 0 | 0 | 448 | 336 | 0 | 258 | 6 | 60 | 0
0.1 | 0 | 0.4545455 | 4.545455 | 0.4545455 | 0.2272727 | 0 | 0 | 0 | 448 | 336 | 0 | 258 | 6 | 60 | 0
0.2 | 0 | 0.4166667 | 4.166667 | 0.4166667 | 0.2083333 | 0 | 0 | 0 | 448 | 336 | 0 | 258 | 6 | 60 | 0
0.333 | 0 | 0.3750938 | 3.750938 | 0.3750938 | 0.1875469 | 0 | 0 | 0 | 448 | 336 | 0 | 258 | 6 | 60 | 0
0.1 | 0 | 0.4545455 | 4.545455 | 0 | 0.2272727 | 0 | 0 | 0 | 448 | 336 | 0 | 258 | 6 | 60 | 0
0.2 | 0 | 0.5 | 5 | 0 | 0.25 | 0 | 0 | 0 | 448 | 336 | 0 | 258 | 6 | 60 | 0
0.2 | 0.025 | 0.5 | 5 | 0 | 0.25 | 0 | 0 | 0 | 448 | 336 | 0 | 258 | 6 | 60 | 0
0.5 | 0 | 0.5 | 4.666667 | 0 | 0.25 | 0 | 0 | 0 | 448 | 204 | 0 | 258 | 6 | 40 | 0
0.5 | 0 | 0.5 | 4.666667 | 0 | 0.25 | 0.1 | 0 | 0 | 448 | 336 | 0 | 258 | 6 | 40 | 0
0.5 | 0 | 0.5 | 4.666667 | 0 | 0.25 | 0.15 | 0 | 0 | 448 | 336 | 0 | 258 | 6 | 40 | 0
0.5 | 0 | 0.5 | 4.666667 | 0 | 0.25 | 0.2 | 0 | 0 | 448 | 336 | 0 | 258 | 6 | 40 | 0
0.5 | 0 | 0.5 | 4.666667 | 0.5 | 0.25 | 0 | 0 | 0 | 448 | 336 | 0 | 258 | 6 | 40 | 0
0.25 | 0 | 0.5 | 5.6 | 0 | 0.25 | 0 | 0 | 0 | 448 | 336 | 0 | 258 | 6 | 40 | 0
0.25 | 0 | 0.5 | 5.6 | 0 | 0.25 | 0.1 | 0 | 0 | 448 | 336 | 0 | 258 | 6 | 40 | 0
0.25 | 0 | 0.5 | 5.6 | 0.5 | 0.25 | 0 | 0 | 0 | 448 | 336 | 0 | 258 | 6 | 40 | 0
0.167 | 0 | 0.5 | 5.998286 | 0 | 0.25 | 0 | 0 | 0 | 448 | 336 | 0 | 258 | 6 | 40 | 0
0.167 | 0 | 0.5 | 5.998286 | 0 | 0.25 | 0.1 | 0 | 0 | 448 | 336 | 0 | 258 | 6 | 40 | 0
0.1 | 0 | 0.5 | 6.363636 | 0.5 | 0.25 | 0 | 0 | 0 | 448 | 336 | 0 | 258 | 6 | 40 | 0
0.1 | 0 | 0.5 | 6.363636 | 0 | 0.25 | 0 | 0 | 0 | 448 | 336 | 0 | 258 | 6 | 40 | 0
0.1 | 0 | 0.5 | 6.363636 | 0 | 0.25 | 0.1 | 0 | 0 | 448 | 336 | 0 | 258 | 6 | 40 | 0
0.1 | 0 | 0.5 | 6.363636 | 0.5 | 0.25 | 0 | 0 | 0 | 448 | 336 | 0 | 258 | 6 | 40 | 0
1 | 0 | 0 | 44 | 0.5 | 7 | 0 | 0 | 0 | 448 | 72 | 0 | 227 | 5 | 40 | 0
0.5 | 0 | 0 | 44 | 0.5 | 7 | 0 | 0 | 0 | 448 | 72 | 0 | 227 | 5 | 40 | 0
1 | 0 | 0.5 | 4 | 0 | 0.5 | 0 | 0 | 0 | 423 | 2 | 0 | 236 | 8 | 30 | 0
0.5 | 0 | 0.4973333 | 3.981333 | 0 | 0.4973333 | 0 | 0 | 0 | 423 | 2 | 0 | 236 | 8 | 30 | 0
1 | 0 | 0.5 | 20 | 0.5 | 0.5 | 0 | 0 | 0 | 423 | 2 | 0 | 236 | 8 | 30 | 0
0.5 | 0 | 0.4973333 | 39.81333 | 0.4973333 | 0.4973333 | 0 | 0 | 0 | 423 | 2 | 0 | 236 | 8 | 30 | 0
1 | 0 | 0.5 | 3 | 0.5 | 0.5 | 0 | 0 | 0 | 448 | 48 | 0 | 236 | 8 | 30 | 0
1 | 0 | 0.5 | 20 | 0.5 | 0.5 | 0 | 0 | 0 | 448 | 48 | 0 | 236 | 8 | 30 | 0
0.5 | 0 | 0.5 | 3 | 0.5 | 0.5 | 0 | 0 | 0 | 448 | 48 | 0 | 236 | 8 | 30 | 0
0.5 | 0 | 0.5 | 40 | 0.5 | 0.5 | 0 | 0 | 0 | 448 | 96 | 0 | 236 | 8 | 30 | 0
0.2 | 0 | 0.5 | 3 | 0.5 | 0.5 | 0 | 0 | 0 | 448 | 48 | 0 | 236 | 8 | 30 | 0
0.1 | 0 | 0.5 | 3 | 0.5 | 0.5 | 0 | 0 | 0 | 448 | 48 | 0 | 236 | 8 | 30 | 0
0.05 | 0 | 0.5 | 3 | 0.5 | 0.5 | 0 | 0 | 0 | 448 | 120 | 0 | 236 | 8 | 30 | 0
0.04 | 0 | 0.5 | 3 | 0.5 | 0.5 | 0 | 0 | 0 | 448 | 120 | 0 | 236 | 8 | 30 | 0
0.02 | 0 | 0.5 | 3 | 0.5 | 0.5 | 0 | 0 | 0 | 448 | 288 | 0 | 236 | 8 | 30 | 0
1 | 0 | 0.5 | 4 | 0 | 0.5 | 0 | 0 | 0 | 448 | 288 | 0 | 236 | 8 | 30 | 0
0.5 | 0 | 0.5 | 4 | 0 | 0.5 | 0 | 0 | 0 | 448 | 288 | 0 | 236 | 8 | 30 | 0
0.2 | 0 | 0.5 | 6 | 0 | 0.5 | 0 | 0 | 0 | 448 | 312 | 0 | 236 | 8 | 30 | 0
0.1 | 0.04 | 0.5 | 6.818182 | 0.5 | 0.5 | 0 | 0 | 0 | 448 | 48 | 0 | 236 | 8 | 30 | 0
0.1 | 0.02 | 0.5 | 6.818182 | 0.5 | 0.5 | 0 | 0 | 0 | 448 | 48 | 0 | 236 | 8 | 30 | 0
0.05 | 0.05 | 0.5 | 7.142857 | 0.5 | 0.5 | 0 | 0 | 0 | 448 | 48 | 0 | 236 | 8 | 30 | 0
0.05 | 0.02 | 0.5 | 7.142857 | 0.5 | 0.5 | 0 | 0 | 0 | 448 | 48 | 0 | 236 | 8 | 30 | 0
0.05 | 0.02 | 0.5 | 7.142857 | 0.5 | 0.5 | 0 | 0 | 0 | 448 | 96 | 0 | 236 | 8 | 30 | 0
0.05 | 0.02 | 0.5 | 7.142857 | 0.5 | 0.5 | 0 | 0 | 0 | 448 | 216 | 0 | 236 | 8 | 30 | 0
0.04 | 0.04 | 0.5 | 7.211538 | 0.5 | 0.5 | 0 | 0 | 0 | 448 | 48 | 0 | 236 | 8 | 30 | 0
0.6666667 | 0 | 0.5 | 10 | 0.5 | 0.5 | 0 | 0 | 0 | 448 | 168 | 1 | 178 | 4 | 0 | 0
0.5 | 0 | 0.4166667 | 25 | 0 | 0.4166667 | 0 | 0 | 0 | 448 | 168 | 0 | 191 | 12 | 40 | 2
0.3882353 | 0 | 0.4235593 | 1.694915 | 0.4235593 | 0.2117797 | 0 | 0 | 0 | 453 | 144 | 0 | 258 | 6 | 0 | 0
0.493 | 0 | 0.499845 | 19.9938 | 0.499845 | 0.499845 | 0 | 0 | 0 | 447.85 | 120 | 0 | 236 | 8 | 40 | 0
0.099 | 0.0200182 | 0.499955 | 2.99973 | 0.499955 | 0.499955 | 0 | 0 | 0 | 447.85 | 120 | 0 | 236 | 8 | 40 | 0
0.5 | 0 | 0.5053333 | 3.535354 | 0 | 0.2526667 | 0 | 0 | 0 | 448 | 168 | 1 | 183 | 12 | 0 | 0
0.5 | 0.01010101 | 0.5053333 | 15.15152 | 0 | 0.2526667 | 0 | 0 | 0 | 448 | 288 | 1 | 183 | 12 | 0 | 0
0.5 | 0 | 0.5005005 | 3.503504 | 0 | 0.5005 | 0 | 0 | 0 | 423 | 288 | 0 | 144 | 3.5 | 0 | 0
0 | 0 | 0.3 | 18 | 0 | 0.3 | 0 | 0 | 0 | 363 | 68 | 0 | 298 | 16 | 0 | 0
0.3882353 | 0 | 0.4235593 | 1.694915 | 0.4235593 | 0.2117797 | 0 | 0 | 0 | 453 | 6 | 0 | 258 | 6 | 0 | 0
0.6129032 | 0 | 0.29 | 1.5 | 0.24986 | 0.29 | 0 | 0 | 0 | 473 | 48 | 1 | 282 | 20 | 0 | 3
0.4705882 | 0 | 0.25 | 1.1 | 0.22984 | 0.25 | 0 | 0 | 0 | 473 | 48 | 1 | 282 | 20 | 0 | 3
0.5 | 0 | 0.25 | 25 | 0 | 0.25 | 0 | 0 | 0 | 448 | 72 | 0 | 154 | 8 | 40 | 0
0.5 | 0 | 0 | 7.5 | 0.5 | 0.5 | 0 | 0 | 0 | 413 | 96 | 0 | 160 | 8 | 30 | 0
9 | 0 | 0 | 1.35 | 0.075 | 0.075 | 0 | 0 | 0 | 393 | 96 | 0 | 160 | 8 | 30 | 0
9 | 0 | 0 | 1.35 | 0.075 | 0.075 | 0 | 0 | 0 | 403 | 96 | 0 | 160 | 8 | 30 | 0
9 | 0 | 0 | 1.35 | 0.075 | 0.075 | 0 | 0 | 0 | 413 | 96 | 0 | 160 | 8 | 30 | 0
9 | 0 | 0 | 1.35 | 0.075 | 0.075 | 0 | 0 | 0 | 423 | 96 | 0 | 160 | 8 | 30 | 0
9 | 0 | 0 | 1.35 | 0.075 | 0.075 | 0 | 0 | 0 | 433 | 96 | 0 | 160 | 8 | 30 | 0
9 | 0 | 0 | 1.35 | 0.075 | 0.075 | 0 | 0 | 0 | 443 | 96 | 0 | 160 | 8 | 30 | 0
9 | 0 | 0 | 1.35 | 0.075 | 0.075 | 0 | 0 | 0 | 453 | 96 | 0 | 160 | 8 | 30 | 0
15 | 0 | 0 | 1.40625 | 0.046875 | 0.046875 | 0 | 0 | 0 | 393 | 96 | 0 | 160 | 8 | 30 | 0
15 | 0 | 0 | 1.40625 | 0.046875 | 0.046875 | 0 | 0 | 0 | 413 | 96 | 0 | 160 | 8 | 30 | 0
15 | 0 | 0 | 1.40625 | 0.046875 | 0.046875 | 0 | 0 | 0 | 423 | 96 | 0 | 160 | 8 | 30 | 0
15 | 0 | 0 | 1.40625 | 0.046875 | 0.046875 | 0 | 0 | 0 | 433 | 96 | 0 | 160 | 8 | 30 | 0
15 | 0 | 0 | 1.40625 | 0.046875 | 0.046875 | 0 | 0 | 0 | 443 | 96 | 0 | 160 | 8 | 30 | 0
15 | 0 | 0 | 1.40625 | 0.046875 | 0.046875 | 0 | 0 | 0 | 453 | 96 | 0 | 160 | 8 | 30 | 0
20 | 0 | 0 | 1.428571 | 0.03571429 | 0.03571429 | 0 | 0 | 0 | 423 | 96 | 0 | 160 | 8 | 30 | 0
20 | 0 | 0 | 1.428571 | 0.03571429 | 0.03571429 | 0 | 0 | 0 | 433 | 96 | 0 | 160 | 8 | 30 | 0
20 | 0 | 0 | 1.428571 | 0.03571429 | 0.03571429 | 0 | 0 | 0 | 443 | 96 | 0 | 160 | 8 | 30 | 0
20 | 0 | 0 | 1.428571 | 0.03571429 | 0.03571429 | 0 | 0 | 0 | 453 | 96 | 0 | 160 | 8 | 30 | 0
25 | 0 | 0 | 1.442308 | 0.02884615 | 0.02884615 | 0 | 0 | 0 | 433 | 96 | 0 | 160 | 8 | 30 | 0
25 | 0 | 0 | 1.442308 | 0.02884615 | 0.02884615 | 0 | 0 | 0 | 443 | 96 | 0 | 160 | 8 | 30 | 0
25 | 0 | 0 | 1.442308 | 0.02884615 | 0.02884615 | 0 | 0 | 0 | 453 | 96 | 0 | 160 | 8 | 30 | 0
35 | 0 | 0 | 1.458333 | 0.02083333 | 0.02083333 | 0 | 0 | 0 | 433 | 96 | 0 | 160 | 8 | 30 | 0
35 | 0 | 0 | 1.458333 | 0.02083333 | 0.02083333 | 0 | 0 | 0 | 443 | 96 | 0 | 160 | 8 | 30 | 0
35 | 0 | 0 | 1.458333 | 0.02083333 | 0.02083333 | 0 | 0 | 0 | 453 | 96 | 0 | 160 | 8 | 30 | 0
50 | 0 | 0 | 1.470588 | 0.01470588 | 0.01470588 | 0 | 0 | 0 | 433 | 96 | 0 | 160 | 8 | 30 | 0
50 | 0 | 0 | 1.470588 | 0.01470588 | 0.01470588 | 0 | 0 | 0 | 443 | 96 | 0 | 160 | 8 | 30 | 0
9 | 0 | 0 | 3 | 0.075 | 0.075 | 0 | 0 | 0 | 393 | 96 | 0 | 160 | 8 | 30 | 0
9 | 0 | 0 | 3 | 0.075 | 0.075 | 0 | 0 | 0 | 403 | 96 | 0 | 160 | 8 | 30 | 0
9 | 0 | 0 | 3 | 0.075 | 0.075 | 0 | 0 | 0 | 413 | 96 | 0 | 160 | 8 | 30 | 0
9 | 0 | 0 | 3 | 0.075 | 0.075 | 0 | 0 | 0 | 423 | 96 | 0 | 160 | 8 | 30 | 0
9 | 0 | 0 | 3 | 0.075 | 0.075 | 0 | 0 | 0 | 433 | 96 | 0 | 160 | 8 | 30 | 0
9 | 0 | 0 | 3 | 0.075 | 0.075 | 0 | 0 | 0 | 443 | 96 | 0 | 160 | 8 | 30 | 0
15 | 0 | 0 | 3 | 0.046875 | 0.046875 | 0 | 0 | 0 | 403 | 96 | 0 | 160 | 8 | 30 | 0
15 | 0 | 0 | 3 | 0.046875 | 0.046875 | 0 | 0 | 0 | 413 | 96 | 0 | 160 | 8 | 30 | 0
15 | 0 | 0 | 3 | 0.046875 | 0.046875 | 0 | 0 | 0 | 423 | 96 | 0 | 160 | 8 | 30 | 0
15 | 0 | 0 | 3 | 0.046875 | 0.046875 | 0 | 0 | 0 | 433 | 96 | 0 | 160 | 8 | 30 | 0
15 | 0 | 0 | 3 | 0.046875 | 0.046875 | 0 | 0 | 0 | 443 | 96 | 0 | 160 | 8 | 30 | 0
15 | 0 | 0 | 3 | 0.046875 | 0.046875 | 0 | 0 | 0 | 453 | 96 | 0 | 160 | 8 | 30 | 0
20 | 0 | 0 | 3 | 0.03571429 | 0.03571429 | 0 | 0 | 0 | 423 | 96 | 0 | 160 | 8 | 30 | 0
20 | 0 | 0 | 3 | 0.03571429 | 0.03571429 | 0 | 0 | 0 | 433 | 96 | 0 | 156 | 8 | 30 | 0
0.5 | 0 | 0.5053333 | 3.535354 | 0 | 0.2526667 | 0 | 0 | 0 | 448 | 264 | 0 | 280 | 7.5 | 0 | 0
0.1515152 | 0 | 0.6582632 | 4.605263 | 0 | 0.3291316 | 0 | 0 | 0 | 448 | 264 | 0 | 280 | 7.5 | 0 | 0
0.5 | 0 | 0.6666667 | 5 | 0.5 | 0.3333333 | 0 | 0 | 0 | 448 | 336 | 0 | 272 | 10 | 0 | 0
0.5 | 0.02 | 0.6666667 | 5 | 0.5 | 0.3333333 | 0 | 0 | 0 | 448 | 336 | 0 | 272 | 10 | 0 | 0
0.5 | 0 | 0.6666667 | 5 | 0.5 | 0.3333333 | 0.02 | 0 | 0 | 448 | 336 | 0 | 272 | 10 | 0 | 0
0.5 | 0 | 0.6666667 | 15 | 0.5 | 0.3333333 | 0 | 0 | 0 | 448 | 336 | 0 | 272 | 10 | 0 | 0
0.5 | 0.02 | 0.6666667 | 15 | 0.5 | 0.3333333 | 0 | 0 | 0 | 448 | 336 | 0 | 272 | 10 | 0 | 0
0.5 | 0 | 0.6666667 | 15 | 0.5 | 0.3333333 | 0.02 | 0 | 0 | 448 | 336 | 0 | 272 | 10 | 0 | 0
0.2 | 0 | 0.8333333 | 5 | 0.5 | 0.4166667 | 0 | 0 | 0 | 448 | 336 | 0 | 272 | 10 | 0 | 0
0.2 | 0.02 | 0.8333333 | 5 | 0.5 | 0.4166667 | 0 | 0 | 0 | 448 | 336 | 0 | 272 | 10 | 0 | 0
0.2 | 0 | 0.8333333 | 5 | 0.5 | 0.4166667 | 0.02 | 0 | 0 | 448 | 336 | 0 | 272 | 10 | 0 | 0
0.2 | 0 | 0.8333333 | 15 | 0.5 | 0.4166667 | 0 | 0 | 0 | 448 | 336 | 0 | 272 | 10 | 0 | 0
0.2 | 0.02 | 0.8333333 | 15 | 0.5 | 0.4166667 | 0 | 0 | 0 | 448 | 336 | 0 | 272 | 10 | 0 | 0
0.2 | 0 | 0.8333333 | 15 | 0.5 | 0.4166667 | 0.02 | 0 | 0 | 448 | 336 | 0 | 272 | 10 | 0 | 0
0.067 | 0 | 0.9372071 | 5 | 0.5004686 | 0.4686036 | 0 | 0 | 0 | 448 | 336 | 0 | 272 | 10 | 0 | 0
0.067 | 0.01968135 | 0.9372071 | 5 | 0.5004686 | 0.4686036 | 0 | 0 | 0 | 448 | 336 | 0 | 272 | 10 | 0 | 0
0.067 | 0 | 0.9372071 | 5 | 0.5004686 | 0.4686036 | 0.01968135 | 0 | 0 | 448 | 336 | 0 | 272 | 10 | 0 | 0
0.067 | 0 | 0.9372071 | 15 | 0.5004686 | 0.4686036 | 0.01968135 | 0 | 0 | 448 | 336 | 0 | 272 | 10 | 0 | 0
0 | 0 | 1 | 5 | 0.5 | 0.5 | 0 | 0 | 0 | 448 | 336 | 0 | 272 | 10 | 0 | 0
0 | 0.02 | 1 | 5 | 0.5 | 0.5 | 0 | 0 | 0 | 448 | 336 | 0 | 272 | 10 | 0 | 0
0 | 0 | 1 | 5 | 0.5 | 0.5 | 0.02 | 0 | 0 | 448 | 336 | 0 | 272 | 10 | 0 | 0
0 | 0 | 1 | 15 | 0.5 | 0.5 | 0 | 0 | 0 | 448 | 336 | 0 | 272 | 10 | 0 | 0
0 | 0.02 | 1 | 15 | 0.5 | 0.5 | 0 | 0 | 0 | 448 | 336 | 0 | 272 | 10 | 0 | 0
0 | 0 | 1 | 15 | 0.5 | 0.5 | 0.02 | 0 | 0 | 448 | 336 | 0 | 272 | 10 | 0 | 0
0.5 | 0 | 0.6666667 | 15 | 0.5 | 0.3333333 | 0 | 0 | 0 | 448 | 336 | 0 | 318 | 11 | 0 | 0
0.5 | 0.02 | 0.6666667 | 15 | 0.5 | 0.3333333 | 0 | 0 | 0 | 448 | 336 | 0 | 318 | 11 | 0 | 0
0.5 | 0 | 0.6666667 | 15 | 0.5 | 0.3333333 | 0.02 | 0 | 0 | 448 | 336 | 0 | 318 | 11 | 0 | 0
0.2 | 0 | 0.8333333 | 5 | 0.5 | 0.4166667 | 0 | 0 | 0 | 448 | 336 | 0 | 318 | 11 | 0 | 0
0.2 | 0.02 | 0.8333333 | 5 | 0.5 | 0.4166667 | 0 | 0 | 0 | 448 | 336 | 0 | 318 | 11 | 0 | 0
0.2 | 0 | 0.8333333 | 5 | 0.5 | 0.4166667 | 0.02 | 0 | 0 | 448 | 336 | 0 | 318 | 11 | 0 | 0
0.2 | 0 | 0.8333333 | 15 | 0.5 | 0.4166667 | 0 | 0 | 0 | 448 | 336 | 0 | 318 | 11 | 0 | 0
0.2 | 0.02 | 0.8333333 | 15 | 0.5 | 0.4166667 | 0 | 0 | 0 | 448 | 336 | 0 | 318 | 11 | 0 | 0
0.2 | 0 | 0.8333333 | 15 | 0.5 | 0.4166667 | 0.02 | 0 | 0 | 448 | 336 | 0 | 318 | 11 | 0 | 0
0.067 | 0 | 0.9372071 | 5 | 0.5004686 | 0.4686036 | 0 | 0 | 0 | 448 | 336 | 0 | 318 | 11 | 0 | 0
0.067 | 0.01968135 | 0.9372071 | 5 | 0.5004686 | 0.4686036 | 0 | 0 | 0 | 448 | 336 | 0 | 318 | 11 | 0 | 0
0.067 | 0 | 0.9372071 | 5 | 0.5004686 | 0.4686036 | 0.01968135 | 0 | 0 | 448 | 336 | 0 | 318 | 11 | 0 | 0
0.067 | 0 | 0.9372071 | 15 | 0.5004686 | 0.4686036 | 0 | 0 | 0 | 448 | 336 | 0 | 318 | 11 | 0 | 0
0.067 | 0.01968135 | 0.9372071 | 15 | 0.5004686 | 0.4686036 | 0 | 0 | 0 | 448 | 336 | 0 | 318 | 11 | 0 | 0
0.067 | 0 | 0.9372071 | 15 | 0.5004686 | 0.4686036 | 0.01968135 | 0 | 0 | 448 | 336 | 0 | 318 | 11 | 0 | 0
0.5 | 0 | 0.6666667 | 5 | 0.5 | 0.3333333 | 0 | 0 | 0 | 448 | 336 | 0 | 253 | 9 | 0 | 0
0.5 | 0.02 | 0.6666667 | 5 | 0.5 | 0.3333333 | 0 | 0 | 0 | 448 | 336 | 0 | 253 | 9 | 0 | 0
0.5 | 0 | 0.6666667 | 5 | 0.5 | 0.3333333 | 0.02 | 0 | 0 | 448 | 336 | 0 | 253 | 9 | 0 | 0
0.5 | 0 | 0.6666667 | 15 | 0.5 | 0.3333333 | 0 | 0 | 0 | 448 | 336 | 0 | 253 | 9 | 0 | 0
0.5 | 0.02 | 0.6666667 | 15 | 0.5 | 0.3333333 | 0 | 0 | 0 | 448 | 336 | 0 | 253 | 9 | 0 | 0
0.5 | 0 | 0.6666667 | 15 | 0.5 | 0.3333333 | 0.02 | 0 | 0 | 448 | 336 | 0 | 253 | 9 | 0 | 0
0.2 | 0 | 0.8333333 | 5 | 0.5 | 0.4166667 | 0 | 0 | 0 | 448 | 336 | 0 | 253 | 9 | 0 | 0
0.2 | 0.02 | 0.8333333 | 5 | 0.5 | 0.4166667 | 0 | 0 | 0 | 448 | 336 | 0 | 253 | 9 | 0 | 0
0.2 | 0 | 0.8333333 | 5 | 0.5 | 0.4166667 | 0.02 | 0 | 0 | 448 | 336 | 0 | 253 | 9 | 0 | 0
0.2 | 0 | 0.8333333 | 15 | 0.5 | 0.4166667 | 0 | 0 | 0 | 448 | 336 | 0 | 253 | 9 | 0 | 0
0.2 | 0.02 | 0.8333333 | 15 | 0.5 | 0.4166667 | 0 | 0 | 0 | 448 | 336 | 0 | 253 | 9 | 0 | 0
0.067 | 0 | 0.9372071 | 5 | 0.5004686 | 0.4686036 | 0 | 0 | 0 | 448 | 336 | 0 | 253 | 9 | 0 | 0
0.067 | 0 | 0.9372071 | 5 | 0.5004686 | 0.4686036 | 0.01968135 | 0 | 0 | 448 | 336 | 0 | 253 | 9 | 0 | 0
0.067 | 0.01968135 | 0.9372071 | 15 | 0.5004686 | 0.4686036 | 0 | 0 | 0 | 448 | 336 | 0 | 253 | 9 | 0 | 0
0.067 | 0 | 0.9372071 | 15 | 0.5004686 | 0.4686036 | 0.01968135 | 0 | 0 | 448 | 336 | 0 | 253 | 9 | 0 | 0
0 | 0 | 1 | 5 | 0.5 | 0.5 | 0 | 0 | 0 | 448 | 336 | 0 | 253 | 9 | 0 | 0
0 | 0.02 | 1 | 5 | 0.5 | 0.5 | 0 | 0 | 0 | 448 | 336 | 0 | 253 | 9 | 0 | 0
0 | 0 | 1 | 5 | 0.5 | 0.5 | 0.02 | 0 | 0 | 448 | 336 | 0 | 253 | 9 | 0 | 0
0 | 0 | 1 | 15 | 0.5 | 0.5 | 0 | 0 | 0 | 448 | 336 | 0 | 253 | 9 | 0 | 0
0 | 0.02 | 1 | 15 | 0.5 | 0.5 | 0 | 0 | 0 | 448 | 336 | 0 | 253 | 9 | 0 | 0
0 | 0 | 1 | 15 | 0.5 | 0.5 | 0.02 | 0 | 0 | 448 | 336 | 0 | 253 | 9 | 0 | 0
0.5 | 0 | 0.6666667 | 10 | 0.6666667 | 0.6666667 | 0 | 0 | 0 | 423 | 336 | 1 | 233 | 7.5 | 0 | 2
0.5 | 0 | 0.25 | 3 | 0.1 | 0.25 | 0 | 0 | 0 | 448 | 168 | 1 | 212 | 14 | 0 | 0
0.5 | 0 | 0.25 | 3 | 0.1 | 0.25 | 0 | 0 | 0 | 448 | 168 | 1 | 206 | 14 | 0 | 0
0.5 | 0 | 0.25 | 3 | 0.1 | 0.25 | 0 | 0 | 0 | 448 | 168 | 1 | 206 | 14 | 0 | 0
0.5 | 0.05 | 0.25 | 3 | 0.1 | 0.25 | 0 | 0 | 0 | 448 | 168 | 1 | 206 | 14 | 0 | 0
0.5 | 0 | 0.25 | 3 | 0.1 | 0.25 | 0 | 0 | 0 | 448 | 168 | 1 | 228 | 15 | 0 | 3
0.5 | 0 | 0.25 | 3 | 0.1 | 0.25 | 0 | 0 | 0 | 448 | 168 | 1 | 228 | 15 | 0 | 0
0.5 | 0.05 | 0.25 | 3 | 0.1 | 0.25 | 0 | 0 | 0 | 448 | 168 | 1 | 228 | 15 | 0 | 0
0.5 | 0 | 0.25 | 3 | 0.2 | 0.25 | 0 | 0 | 0 | 448 | 168 | 1 | 228 | 15 | 0 | 3
0.5 | 0 | 0.25 | 3 | 0.2 | 0.25 | 0 | 0 | 0 | 448 | 168 | 1 | 228 | 15 | 0 | 3
0.5 | 0 | 0.25 | 3 | 0.25 | 0.25 | 0 | 0 | 0 | 448 | 168 | 1 | 228 | 15 | 0 | 3
0.5 | 0 | 0.25 | 3 | 0.1 | 0.25 | 0 | 0 | 0 | 448 | 168 | 1 | 218 | 15 | 0 | 3
0.5 | 0 | 0.25 | 3 | 0.1 | 0.25 | 0 | 0 | 0 | 448 | 168 | 1 | 218 | 15 | 0 | 3
0.5 | 0.05 | 0.25 | 3 | 0.1 | 0.25 | 0 | 0 | 0 | 448 | 168 | 1 | 218 | 15 | 0 | 0
0.1 | 0.05 | 0.25 | 3 | 0.1 | 0.25 | 0 | 0 | 0 | 448 | 168 | 1 | 218 | 15 | 0 | 0
0.1 | 0.1 | 0.25 | 3 | 0.1 | 0.25 | 0 | 0 | 0 | 448 | 168 | 1 | 218 | 15 | 0 | 3
0.5 | 0 | 0.25 | 3 | 0.2 | 0.25 | 0 | 0 | 0 | 448 | 168 | 1 | 218 | 15 | 0 | 3
0.1 | 0.05 | 0.25 | 3 | 0.2 | 0.25 | 0 | 0 | 0 | 448 | 168 | 1 | 218 | 15 | 0 | 0
0.1 | 0.1 | 0.25 | 3 | 0.2 | 0.25 | 0 | 0 | 0 | 448 | 168 | 1 | 218 | 15 | 0 | 0
0.1 | 0 | 0.25 | 3 | 0.2 | 0.25 | 0.05 | 0 | 0 | 448 | 168 | 1 | 218 | 15 | 0 | 3
0.5 | 0 | 0.25 | 3 | 0.25 | 0.25 | 0 | 0 | 0 | 448 | 168 | 1 | 218 | 15 | 0 | 3
0.5 | 0.05 | 0.25 | 3 | 0.25 | 0.25 | 0 | 0 | 0 | 448 | 168 | 1 | 218 | 15 | 0 | 3
0.1 | 0.05 | 0.25 | 3 | 0.25 | 0.25 | 0 | 0 | 0 | 448 | 168 | 1 | 218 | 15 | 0 | 3
0.1 | 0.1 | 0.25 | 3 | 0.25 | 0.25 | 0 | 0 | 0 | 448 | 168 | 1 | 218 | 15 | 0 | 0
0.1 | 0.1 | 0.25 | 3 | 0.25 | 0.25 | 0 | 0 | 0 | 448 | 168 | 1 | 218 | 15 | 0 | 3
0.5 | 0 | 0.25 | 3 | 0.2 | 0.25 | 0 | 0 | 0 | 448 | 168 | 1 | 231 | 17 | 0 | 3
0.5 | 0 | 0.25 | 3 | 0.2 | 0.25 | 0 | 0 | 0 | 448 | 168 | 1 | 231 | 17 | 0 | 3
0.5 | 0.05 | 0.25 | 3 | 0.2 | 0.25 | 0 | 0 | 0 | 448 | 168 | 1 | 231 | 17 | 0 | 3
0.5 | 0.05 | 0.25 | 3 | 0.2 | 0.25 | 0 | 0 | 0 | 448 | 168 | 1 | 231 | 17 | 0 | 3
0.1 | 0.1 | 0.25 | 3 | 0.2 | 0.25 | 0 | 0 | 0 | 448 | 168 | 1 | 231 | 17 | 0 | 3
0.5 | 0 | 0.25 | 3 | 0.25 | 0.25 | 0 | 0 | 0 | 448 | 168 | 1 | 231 | 17 | 0 | 3
0.5 | 0.05 | 0.25 | 3 | 0.25 | 0.25 | 0 | 0 | 0 | 448 | 168 | 1 | 231 | 17 | 0 | 3
0.5 | 0.05 | 0.25 | 3 | 0.25 | 0.25 | 0 | 0 | 0 | 448 | 168 | 1 | 231 | 17 | 0 | 3
0.5 | 0 | 0.25 | 7 | 0.25 | 0.25 | 0 | 0 | 0 | 448 | 168 | 1 | 206 | 14 | 0 | 0
0.5 | 0 | 0.25 | 7 | 0.1 | 0.25 | 0 | 0 | 0 | 448 | 168 | 1 | 218 | 15 | 0 | 2
0.5 | 0 | 0.25 | 7 | 0.1 | 0.25 | 0 | 0 | 0 | 448 | 168 | 1 | 218 | 15 | 0 | 2
0.5 | 0.05 | 0.25 | 7 | 0.1 | 0.25 | 0 | 0 | 0 | 448 | 168 | 1 | 218 | 15 | 0 | 2
0.5 | 0.05 | 0.25 | 7 | 0.1 | 0.25 | 0 | 0 | 0 | 448 | 168 | 1 | 218 | 15 | 0 | 2
0.1 | 0.05 | 0.25 | 7 | 0.1 | 0.25 | 0 | 0 | 0 | 448 | 168 | 1 | 218 | 15 | 0 | 2
0.5 | 0 | 0.25 | 7 | 0.2 | 0.25 | 0 | 0 | 0 | 448 | 168 | 1 | 218 | 15 | 0 | 0
0.5 | 0 | 0.25 | 7 | 0.2 | 0.25 | 0 | 0 | 0 | 448 | 168 | 1 | 218 | 15 | 0 | 3
0.5 | 0 | 0.25 | 7 | 0.25 | 0.25 | 0 | 0 | 0 | 448 | 168 | 1 | 218 | 15 | 0 | 0
0.5 | 0 | 0.25 | 7 | 0.25 | 0.25 | 0 | 0 | 0 | 448 | 168 | 1 | 218 | 15 | 0 | 3