## Sheet2
Al2O3 | B2O3 | BeO | Ga2O3 | GeO2 | Li2O | K2O | Na2O | Rb2O | Cs2O | SrO | H2O | F | OSDA1 | OSDA2 | OH | Area1 | Area2 | T | t | rpm | CD
0.5 | 0 | 0 | 0 | 0 | 2.15 | 0 | 0.5 | 0 | 0 | 0 | 154 | 0 | 0 | 0 | 5.3 | 0 | 0 | 523 | 72 | 0 | 1
0.5 | 0 | 0 | 0 | 0 | 0.75 | 0 | 0 | 0 | 0 | 0 | 77 | 0 | 0 | 0 | 1.5 | 0 | 0 | 423 | 168 | 0 | 1
0.5 | 0 | 0 | 0 | 0 | 0.75 | 0 | 0 | 0 | 0 | 0 | 77 | 0 | 0 | 0 | 1.5 | 0 | 0 | 373 | 168 | 0 | 1
0.5 | 0 | 0 | 0 | 0 | 0.75 | 0 | 0 | 0 | 0 | 0 | 77 | 0 | 0 | 0 | 1.5 | 0 | 0 | 393 | 168 | 0 | 1
0.5 | 0 | 0 | 0 | 0 | 0.75 | 0 | 0 | 0 | 0 | 0 | 77 | 0 | 0 | 0 | 1.5 | 0 | 0 | 453 | 168 | 0 | 1
0.5 | 0 | 0 | 0 | 0 | 0.5 | 0 | 0 | 0 | 0 | 0 | 77 | 0 | 0 | 0 | 1 | 0 | 0 | 423 | 168 | 0 | 1
0.5 | 0 | 0 | 0 | 0 | 1 | 0 | 0 | 0 | 0 | 0 | 77 | 0 | 0 | 0 | 2 | 0 | 0 | 423 | 168 | 0 | 1
0.25 | 0 | 0 | 0 | 0 | 0 | 0 | 0 | 0 | 3 | 0 | 41 | 0 | 0 | 0 | 6 | 0 | 0 | 453 | 1.333333 | 0 | 1
0.25 | 0 | 0 | 0 | 0 | 0 | 0 | 0 | 0 | 4 | 0 | 41 | 0 | 0 | 0 | 8 | 0 | 0 | 453 | 1.333333 | 0 | 1
0.033 | 0 | 0 | 0 | 0 | 0 | 0 | 0.3069734 | 0 | 0 | 0 | 29.96646 | 0 | 0.1461778 | 0 | 0.7016536 | 174 | 0 | 408 | 96 | 0 | 3
0.033 | 0 | 0 | 0 | 0 | 0 | 0 | 0.3069734 | 0 | 0 | 0 | 29.96646 | 0 | 0.1461778 | 0 | 0.7016536 | 177 | 0 | 408 | 96 | 0 | 3
0.033 | 0 | 0 | 0 | 0 | 0 | 0 | 0.3069734 | 0 | 0 | 0 | 29.96646 | 0 | 0.1461778 | 0 | 0.7016536 | 192 | 0 | 408 | 96 | 0 | 3
0 | 0.04 | 0 | 0 | 0 | 0 | 0 | 0.05 | 0 | 0 | 0 | 50 | 0 | 0.2 | 0 | 0.1 | 233 | 0 | 448 | 240 | 0 | 1
0 | 0.02 | 0 | 0 | 0 | 0 | 0 | 0.05 | 0 | 0 | 0 | 50 | 0 | 0.2 | 0 | 0.1 | 233 | 0 | 448 | 240 | 0 | 1
0 | 0.02 | 0 | 0 | 0 | 0 | 0 | 0.05 | 0 | 0 | 0 | 50 | 0 | 0.2 | 0 | 0.3 | 233 | 0 | 448 | 240 | 0 | 1
0 | 0.08 | 0 | 0 | 0 | 0 | 0 | 0.05 | 0 | 0 | 0 | 50 | 0 | 0.2 | 0 | 0.1 | 233 | 0 | 448 | 240 | 0 | 1
0 | 0 | 0 | 0 | 0 | 0 | 0.08 | 0 | 0 | 0 | 0 | 146 | 0 | 0.14 | 0 | 0.3 | 197 | 0 | 423 | 432 | 0 | 1
0.01666667 | 0 | 0 | 0 | 0 | 0 | 0 | 0.2 | 0 | 0 | 0 | 50 | 0 | 0.15 | 0.08 | 0.71 | 174 | 258 | 408 | 72 | 0 | 3
0.01666667 | 0 | 0 | 0 | 0 | 0 | 0 | 0.225 | 0 | 0 | 0 | 50 | 0 | 0.15 | 0.03 | 0.66 | 174 | 258 | 408 | 72 | 0 | 3
0.01666667 | 0 | 0 | 0 | 0 | 0 | 0 | 0.225 | 0 | 0 | 0 | 50 | 0 | 0.15 | 0.02 | 0.64 | 174 | 258 | 408 | 72 | 0 | 3
0.01666667 | 0 | 0 | 0 | 0 | 0 | 0 | 0.225 | 0 | 0 | 0 | 50 | 0 | 0.2 | 0.02 | 0.69 | 174 | 258 | 408 | 72 | 0 | 3
0.01666667 | 0 | 0 | 0 | 0 | 0 | 0 | 0.25 | 0 | 0 | 0 | 50 | 0 | 0.1 | 0.01 | 0.62 | 174 | 258 | 408 | 72 | 0 | 3
0.01666667 | 0 | 0 | 0 | 0 | 0 | 0 | 0.25 | 0 | 0 | 0 | 50 | 0 | 0.15 | 0.02 | 0.69 | 174 | 258 | 408 | 72 | 0 | 3
0.01666667 | 0 | 0 | 0 | 0 | 0 | 0 | 0.2 | 0 | 0 | 0 | 50 | 0 | 0.2 | 0.05 | 0.7 | 182 | 258 | 408 | 72 | 0 | 3
0 | 0 | 0 | 0.1 | 0 | 0 | 0 | 0.29 | 0 | 0.04 | 0 | 10.9 | 0 | 0 | 0 | 0.66 | 0 | 0 | 358 | 648 | 0 | 3
0 | 0 | 0 | 0.1 | 0 | 0 | 0 | 0.29 | 0 | 0.05 | 0 | 10.9 | 0 | 0 | 0 | 0.68 | 0 | 0 | 358 | 648 | 0 | 3
0.05 | 0 | 0 | 0 | 0 | 0 | 0 | 1.14 | 0 | 0 | 0 | 59 | 0 | 0.53 | 0 | 2.28 | 137 | 0 | 433 | 96 | 0 | 3
0.033 | 0 | 0 | 0 | 0 | 0 | 0 | 0.28 | 0 | 0 | 0 | 31 | 0 | 0.14 | 0 | 0.56 | 178 | 0 | 453 | 120 | 0 | 3
0 | 0 | 0 | 0 | 0.5 | 0 | 0 | 0 | 0 | 0 | 0 | 7.5 | 0.75 | 0.5 | 0 | 0.6666667 | 272 | 0 | 448 | 336 | 0 | 0
0.03 | 0 | 0 | 0 | 0.5 | 0 | 0 | 0 | 0 | 0 | 0 | 7.5 | 0.75 | 0.5 | 0 | 0.6666667 | 272 | 0 | 448 | 336 | 0 | 0
0 | 0.01 | 0 | 0 | 0.5 | 0 | 0 | 0 | 0 | 0 | 0 | 7.5 | 0.75 | 0.5 | 0 | 0.6666667 | 272 | 0 | 448 | 336 | 0 | 0
0 | 0 | 0 | 0 | 0.5 | 0 | 0 | 0 | 0 | 0 | 0 | 22.5 | 0.75 | 0.5 | 0 | 0.6666667 | 272 | 0 | 448 | 336 | 0 | 0
0.03 | 0 | 0 | 0 | 0.5 | 0 | 0 | 0 | 0 | 0 | 0 | 22.5 | 0.75 | 0.5 | 0 | 0.6666667 | 272 | 0 | 448 | 336 | 0 | 0
0 | 0.01 | 0 | 0 | 0.5 | 0 | 0 | 0 | 0 | 0 | 0 | 22.5 | 0.75 | 0.5 | 0 | 0.6666667 | 272 | 0 | 448 | 336 | 0 | 0
0 | 0 | 0 | 0 | 0.2 | 0 | 0 | 0 | 0 | 0 | 0 | 6 | 0.6 | 0.5 | 0 | 0.8333333 | 272 | 0 | 448 | 336 | 0 | 0
0.024 | 0 | 0 | 0 | 0.2 | 0 | 0 | 0 | 0 | 0 | 0 | 6 | 0.6 | 0.5 | 0 | 0.8333333 | 272 | 0 | 448 | 336 | 0 | 0
0 | 0.01 | 0 | 0 | 0.2 | 0 | 0 | 0 | 0 | 0 | 0 | 6 | 0.6 | 0.5 | 0 | 0.8333333 | 272 | 0 | 448 | 336 | 0 | 0
0 | 0 | 0 | 0 | 0.2 | 0 | 0 | 0 | 0 | 0 | 0 | 18 | 0.6 | 0.5 | 0 | 0.8333333 | 272 | 0 | 448 | 336 | 0 | 0
0.024 | 0 | 0 | 0 | 0.2 | 0 | 0 | 0 | 0 | 0 | 0 | 18 | 0.6 | 0.5 | 0 | 0.8333333 | 272 | 0 | 448 | 336 | 0 | 0
0 | 0.01 | 0 | 0 | 0.2 | 0 | 0 | 0 | 0 | 0 | 0 | 18 | 0.6 | 0.5 | 0 | 0.8333333 | 272 | 0 | 448 | 336 | 0 | 0
0 | 0 | 0 | 0 | 0.067 | 0 | 0 | 0 | 0 | 0 | 0 | 5.335 | 0.534 | 0.5 | 0 | 0.9372071 | 272 | 0 | 448 | 336 | 0 | 0
0.021 | 0 | 0 | 0 | 0.067 | 0 | 0 | 0 | 0 | 0 | 0 | 5.335 | 0.534 | 0.5 | 0 | 0.9372071 | 272 | 0 | 448 | 336 | 0 | 0
0 | 0.009840675 | 0 | 0 | 0.067 | 0 | 0 | 0 | 0 | 0 | 0 | 5.335 | 0.534 | 0.5 | 0 | 0.9372071 | 272 | 0 | 448 | 336 | 0 | 0
0 | 0 | 0 | 0 | 0 | 0 | 0 | 0 | 0 | 0 | 0 | 86 | 0.54 | 0.53 | 0 | 0.53 | 112 | 0 | 453 | 240 | 0 | 0
0 | 0 | 0 | 0 | 0 | 0 | 0 | 0 | 0 | 0 | 0 | 16.5 | 0.51 | 0.51 | 0 | 0.51 | 162 | 0 | 423 | 144 | 60 | 0
0 | 0.014 | 0 | 0 | 0 | 0 | 0 | 0.05 | 0 | 0 | 0 | 44 | 0 | 0.2 | 0 | 0.28 | 219 | 0 | 433 | 288 | 43 | 1
0.1666667 | 0 | 0 | 0 | 0 | 0 | 0 | 0 | 0.3 | 0 | 0 | 30 | 0 | 0 | 0 | 0.6 | 0 | 0 | 438 | 180 | 50 | 2
0.125 | 0 | 0 | 0 | 0 | 0 | 0 | 0 | 0.35 | 0 | 0 | 30 | 0 | 0 | 0 | 0.7 | 0 | 0 | 438 | 180 | 50 | 2
0.08333333 | 0 | 0 | 0 | 0 | 0 | 0 | 0 | 0.325 | 0 | 0 | 30 | 0 | 0 | 0 | 0.65 | 0 | 0 | 438 | 180 | 50 | 2
0 | 0 | 0 | 0 | 0.25 | 0 | 0 | 0 | 0 | 0 | 0 | 1.25 | 0.3125 | 0.3125 | 0 | 0.3125 | 160 | 0 | 443 | 72 | 0 | 3
0.03676471 | 0 | 0 | 0 | 0.25 | 0 | 0 | 0 | 0 | 0 | 0 | 1.25 | 0.3125 | 0.3125 | 0 | 0.3125 | 160 | 0 | 443 | 72 | 0 | 3
0.1102941 | 0 | 0 | 0 | 0.25 | 0 | 0 | 0 | 0 | 0 | 0 | 1.25 | 0.3125 | 0.3125 | 0 | 0.3125 | 160 | 0 | 443 | 72 | 0 | 3
0.1838235 | 0 | 0 | 0 | 0.25 | 0 | 0 | 0 | 0 | 0 | 0 | 1.25 | 0.3125 | 0.3125 | 0 | 0.3125 | 160 | 0 | 443 | 72 | 0 | 3
0 | 0 | 0 | 0 | 0.25 | 0 | 0 | 0 | 0 | 0 | 0 | 3.75 | 0.3125 | 0.3125 | 0 | 0.3125 | 160 | 0 | 443 | 72 | 0 | 3
0.03676471 | 0 | 0 | 0 | 0.25 | 0 | 0 | 0 | 0 | 0 | 0 | 3.75 | 0.3125 | 0.3125 | 0 | 0.3125 | 160 | 0 | 443 | 72 | 0 | 3
0.1102941 | 0 | 0 | 0 | 0.25 | 0 | 0 | 0 | 0 | 0 | 0 | 3.75 | 0.3125 | 0.3125 | 0 | 0.3125 | 160 | 0 | 443 | 72 | 0 | 3
0.1838235 | 0 | 0 | 0 | 0.25 | 0 | 0 | 0 | 0 | 0 | 0 | 3.75 | 0.3125 | 0.3125 | 0 | 0.3125 | 160 | 0 | 443 | 72 | 0 | 3
0 | 0 | 0 | 0 | 1 | 0 | 0 | 0 | 0 | 0 | 0 | 2 | 0.5 | 0.5 | 0 | 0.5 | 160 | 0 | 443 | 72 | 0 | 3
0.05 | 0 | 0 | 0 | 1 | 0 | 0 | 0 | 0 | 0 | 0 | 2 | 0.5 | 0.5 | 0 | 0.5 | 160 | 0 | 443 | 72 | 0 | 3
0 | 0 | 0 | 0 | 1 | 0 | 0 | 0 | 0 | 0 | 0 | 6 | 0.5 | 0.5 | 0 | 0.5 | 160 | 0 | 443 | 72 | 0 | 3
0.05 | 0 | 0 | 0 | 1 | 0 | 0 | 0 | 0 | 0 | 0 | 6 | 0.5 | 0.5 | 0 | 0.5 | 160 | 0 | 443 | 72 | 0 | 3
0 | 0 | 0 | 0 | 1 | 0 | 0 | 0 | 0 | 0 | 0 | 14 | 0.5 | 0.5 | 0 | 0.5 | 160 | 0 | 443 | 72 | 0 | 3
0.05 | 0 | 0 | 0 | 1 | 0 | 0 | 0 | 0 | 0 | 0 | 14 | 0.5 | 0.5 | 0 | 0.5 | 160 | 0 | 443 | 72 | 0 | 3
0 | 0 | 0 | 0 | 4 | 0 | 0 | 0 | 0 | 0 | 0 | 15 | 1.25 | 1.25 | 0 | 1.25 | 160 | 0 | 443 | 72 | 0 | 3
0.03676471 | 0 | 0 | 0 | 4 | 0 | 0 | 0 | 0 | 0 | 0 | 15 | 1.25 | 1.25 | 0 | 1.25 | 160 | 0 | 443 | 72 | 0 | 3
0 | 0 | 0 | 0 | 4 | 0 | 0 | 0 | 0 | 0 | 0 | 35 | 1.25 | 1.25 | 0 | 1.25 | 160 | 0 | 443 | 72 | 0 | 3
0.03676471 | 0 | 0 | 0 | 4 | 0 | 0 | 0 | 0 | 0 | 0 | 35 | 1.25 | 1.25 | 0 | 1.25 | 160 | 0 | 443 | 72 | 0 | 3
0 | 0 | 0 | 0 | 0.625 | 0 | 0 | 0 | 0 | 0 | 0 | 45 | 0.54 | 35 | 0 | 0 | 152 | 0 | 443 | 48 | 0 | 3
0 | 0 | 0 | 0 | 0.2 | 0 | 0 | 0 | 0 | 0 | 0 | 8.403 | 0.6 | 0.3 | 0 | 0.6 | 244 | 0 | 413 | 168 | 60 | 3
0 | 0 | 0 | 0 | 0.667 | 0 | 0 | 0 | 0 | 0 | 0 | 13.336 | 0.834 | 0.417 | 0 | 0.834 | 332 | 0 | 443 | 336 | 0 | 3
0 | 0 | 0 | 0 | 0.3882353 | 0 | 0 | 0 | 0 | 0 | 0 | 2.352941 | 0.588 | 0.294 | 0 | 0.588 | 258 | 0 | 453 | 144 | 0 | 3
0 | 0 | 0 | 0 | 0.3882353 | 0 | 0 | 0 | 0 | 0 | 0 | 2.352941 | 0.588 | 0.294 | 0 | 0.588 | 258 | 0 | 453 | 6 | 0 | 3
0.01666667 | 0 | 0 | 0 | 0 | 0 | 0 | 0 | 0 | 0.15 | 0 | 50 | 0 | 0.25 | 0 | 0.3 | 128 | 0 | 453 | 72 | 60 | 1
0 | 0.02771084 | 0 | 0 | 0.1 | 0 | 0 | 0 | 0 | 0 | 0 | 12.04819 | 0 | 0.4819277 | 0 | 0 | 215 | 0 | 423 | 600 | 60 | 3
0 | 0.0253012 | 0 | 0 | 0.1 | 0 | 0 | 0 | 0 | 0 | 0 | 12.04819 | 0 | 0.4819277 | 0 | 0 | 215 | 0 | 423 | 600 | 60 | 3
1.5 | 0 | 0 | 0 | 0 | 0 | 7.5 | 0 | 0 | 0 | 0 | 490 | 0 | 0 | 0 | 0 | 0 | 0 | 337 | 1440 | 0 | 3
0.2 | 0 | 0 | 0 | 0 | 0.1 | 0 | 0 | 0 | 0 | 0 | 46.6 | 0 | 1.61 | 0.4 | 1.61 | 160 | 112 | 398 | 72 | 0 | 3
0.5 | 0 | 0 | 0 | 0 | 0 | 0 | 49 | 0 | 0 | 0 | 693 | 0 | 0 | 0 | 98 | 0 | 0 | 473 | 48 | 0 | 1
0 | 0 | 0 | 0 | 0 | 0 | 0.0075 | 0 | 0 | 0 | 0 | 16.2 | 0 | 0.22 | 3.41 | 0.235 | 112 | 103 | 423 | 240 | 0 | 2
0.002 | 0 | 0 | 0 | 0 | 0 | 0 | 0.075 | 0 | 0 | 0 | 30 | 0 | 0.2 | 0.2 | 0.35 | 132 | 112 | 453 | 96 | 100 | 2
0.0005 | 0 | 0 | 0 | 0 | 0 | 0 | 0.075 | 0 | 0 | 0 | 30 | 0 | 0.2 | 0.2 | 0.35 | 132 | 112 | 453 | 96 | 100 | 2
0 | 0 | 0 | 0 | 0 | 0.05 | 0 | 0 | 0 | 0 | 0 | 40 | 0 | 0.2 | 0 | 0.3 | 233 | 0 | 448 | 120 | 0 | 1
0 | 0 | 0 | 0 | 0 | 0 | 0 | 0.025 | 0 | 0 | 0 | 40 | 0 | 0.25 | 0 | 0.3 | 233 | 0 | 448 | 432 | 0 | 1
0 | 0.005 | 0 | 0 | 0 | 0.0375 | 0 | 0.0125 | 0 | 0 | 0 | 40 | 0 | 0.2 | 0 | 0.3 | 233 | 0 | 448 | 120 | 0 | 1
0 | 0.005 | 0 | 0 | 0 | 0.0375 | 0.0125 | 0 | 0 | 0 | 0 | 40 | 0 | 0.2 | 0 | 0.3 | 233 | 0 | 448 | 120 | 0 | 1
0 | 0.005 | 0 | 0 | 0 | 0.05 | 0 | 0 | 0 | 0 | 0 | 40 | 0 | 0.2 | 0 | 0.3 | 233 | 0 | 448 | 168 | 0 | 1
0.005 | 0 | 0 | 0 | 0 | 0.05 | 0 | 0 | 0 | 0 | 0 | 40 | 0 | 0.2 | 0 | 0.3 | 233 | 0 | 448 | 264 | 0 | 1
0 | 0 | 0 | 0.005 | 0 | 0.05 | 0 | 0 | 0 | 0 | 0 | 40 | 0 | 0.2 | 0 | 0.3 | 233 | 0 | 448 | 168 | 0 | 1
0 | 0 | 0 | 0.1 | 0 | 0 | 0.7 | 0 | 0 | 0 | 0 | 15.7 | 0.1 | 0 | 0 | 1.4 | 0 | 0 | 423 | 120 | 0 | 3
0 | 0 | 0 | 0.1 | 0 | 0 | 0.6 | 0 | 0 | 0 | 0 | 15 | 0 | 0 | 0 | 1.2 | 0 | 0 | 423 | 240 | 0 | 3
0 | 0 | 0 | 0.1 | 0 | 0 | 0.48 | 0.12 | 0 | 0 | 0 | 15 | 0 | 0 | 0 | 1.2 | 0 | 0 | 423 | 240 | 0 | 3
0 | 0 | 0 | 0.1 | 0 | 0 | 0.36 | 0.24 | 0 | 0 | 0 | 15 | 0 | 0 | 0 | 1.2 | 0 | 0 | 423 | 240 | 0 | 3
0 | 0 | 0 | 0.1 | 0 | 0 | 0.48 | 0 | 0 | 0 | 0 | 15 | 0 | 0.24 | 0 | 1.2 | 112 | 0 | 423 | 240 | 0 | 3
0 | 0 | 0 | 0.1 | 0 | 0 | 0.6 | 0 | 0 | 0 | 0 | 15 | 0 | 0 | 0 | 1.2 | 0 | 0 | 423 | 168 | 0 | 3
0 | 0 | 0 | 0.1 | 0 | 0 | 0.6 | 0 | 0 | 0 | 0 | 15 | 0 | 0 | 0 | 1.2 | 0 | 0 | 423 | 168 | 0 | 3
0 | 0 | 0 | 0.1 | 0 | 0 | 0.24 | 0.36 | 0 | 0 | 0 | 15 | 0 | 0 | 0 | 1.2 | 0 | 0 | 423 | 240 | 0 | 3
0 | 0 | 0 | 0.1 | 0 | 0 | 0.12 | 0.48 | 0 | 0 | 0 | 15 | 0 | 0 | 0 | 1.2 | 0 | 0 | 423 | 240 | 0 | 3
0 | 0 | 0 | 0.1 | 0 | 0 | 0 | 0.6 | 0 | 0 | 0 | 15 | 0 | 0 | 0 | 1.2 | 0 | 0 | 423 | 240 | 0 | 3
0.19 | 0 | 0 | 0 | 0 | 0 | 0.39 | 0.03 | 0 | 0 | 0 | 43 | 0 | 0 | 0 | 0.84 | 0 | 0 | 368 | 96 | 0 | 3
0.04 | 0 | 0 | 0 | 0 | 0 | 0 | 0.66 | 0 | 0 | 0 | 22 | 0 | 0.13 | 0 | 1.32 | 197 | 0 | 413 | 144 | 0 | 3
0.015 | 0 | 0 | 0 | 0 | 0 | 0 | 0.53 | 0 | 0 | 0 | 22 | 0 | 0.13 | 0 | 1.06 | 197 | 0 | 413 | 144 | 0 | 3
0.025 | 0 | 0 | 0 | 0 | 0 | 0 | 0.1 | 0 | 0 | 0 | 44 | 0 | 0.2 | 0 | 0.4 | 197 | 0 | 413 | 144 | 0 | 3
0 | 0.02 | 0 | 0 | 0 | 0 | 0 | 0.05 | 0 | 0 | 0 | 60 | 0 | 0.1 | 0 | 0.2 | 216 | 0 | 423 | 1008 | 0 | 3
0 | 0.08 | 0 | 0 | 0 | 0 | 0 | 0.05 | 0 | 0 | 0 | 44 | 0 | 0.2 | 0 | 0.3 | 210 | 0 | 433 | 240 | 75 | 3
0.2 | 0 | 0 | 0 | 0 | 0 | 0 | 0.125 | 0 | 0 | 0 | 30 | 0 | 0.16 | 0 | 0.41 | 338 | 0 | 433 | 480 | 30 | 2
0.01 | 0 | 0 | 0 | 0 | 0 | 0 | 0.05 | 0 | 0 | 0 | 42 | 0 | 0.1433333 | 0 | 0.2433333 | 170 | 0 | 443 | 96 | 43 | 2
0.025 | 0 | 0 | 0 | 0 | 0 | 0 | 0.07182822 | 0 | 0 | 0 | 24.81338 | 0 | 0.1403915 | 0 | 0.2318092 | 167 | 0 | 433 | 96 | 43 | 2
0 | 0.03333333 | 0 | 0 | 0 | 0 | 0 | 0.03676471 | 0 | 0 | 0 | 27.94118 | 0 | 0.3308824 | 0 | 0.4044118 | 167 | 0 | 433 | 96 | 0 | 2
0.025 | 0 | 0 | 0 | 0 | 0 | 0 | 0.07182822 | 0 | 0 | 0 | 24.81338 | 0 | 0.1403915 | 0 | 0.2318092 | 193 | 0 | 433 | 96 | 43 | 2
0.025 | 0 | 0 | 0 | 0 | 0 | 0 | 0.07182822 | 0 | 0 | 0 | 24.81338 | 0 | 0.1403915 | 0 | 0.2318092 | 198 | 0 | 433 | 96 | 43 | 2
0 | 0 | 0 | 0 | 0 | 0 | 0 | 0 | 0 | 0 | 0 | 14 | 0.5 | 0.5 | 0 | 0.5 | 153 | 0 | 423 | 432 | 43 | 2
0 | 0 | 0 | 0 | 0 | 0 | 0 | 0 | 0 | 0 | 0 | 14 | 0.5 | 0.5 | 0 | 0.5 | 164 | 0 | 423 | 432 | 43 | 2
0 | 0 | 0 | 0 | 0 | 0 | 0 | 0 | 0 | 0 | 0 | 7 | 0.5 | 0.5 | 0 | 0.5 | 163 | 0 | 423 | 432 | 43 | 2
0 | 0 | 0 | 0 | 0 | 0 | 0 | 0 | 0 | 0 | 0 | 7 | 0.5 | 0.5 | 0 | 0.5 | 163 | 0 | 443 | 432 | 43 | 2
0 | 0 | 0 | 0 | 0 | 0 | 0 | 0 | 0 | 0 | 0 | 112.4 | 0 | 0.47 | 4 | 0 | 161 | 91 | 433 | 600 | 30 | 2
0.003333333 | 0 | 0 | 0 | 0 | 0 | 0 | 0.155 | 0 | 0 | 0 | 40 | 0 | 0.25 | 0 | 0.31 | 164 | 0 | 433 | 96 | 400 | 2
0.005 | 0 | 0 | 0 | 0 | 0 | 0 | 0.155 | 0 | 0 | 0 | 40 | 0 | 0.25 | 0 | 0.31 | 164 | 0 | 433 | 96 | 401 | 2
0.01111111 | 0 | 0 | 0 | 0 | 0 | 0 | 0.21 | 0 | 0 | 0 | 40 | 0 | 0.25 | 0 | 0.42 | 164 | 0 | 433 | 96 | 402 | 2
0.01111111 | 0 | 0 | 0 | 0 | 0 | 0 | 0.16 | 0 | 0 | 0 | 40 | 0 | 0.25 | 0 | 0.32 | 164 | 0 | 433 | 96 | 403 | 2
0.01111111 | 0 | 0 | 0 | 0 | 0 | 0 | 0.16 | 0 | 0 | 0 | 40 | 0 | 0.25 | 0 | 0.32 | 164 | 0 | 433 | 96 | 404 | 2
0.01428571 | 0 | 0 | 0 | 0 | 0 | 0 | 0.165 | 0 | 0 | 0 | 40 | 0 | 0.25 | 0 | 0.33 | 164 | 0 | 433 | 96 | 404 | 2
0 | 0.65 | 0 | 0 | 0 | 0 | 0 | 0 | 0 | 0 | 0 | 210 | 0 | 1 | 0 | 1 | 136 | 0 | 473 | 8760 | 0 | 2
0.01666667 | 0 | 0 | 0 | 0 | 0 | 0.05 | 0 | 0 | 0 | 0 | 40 | 0 | 0.3333333 | 0 | 0.1 | 161 | 0 | 453 | 144 | 500 | 2
0.01666667 | 0 | 0 | 0 | 0 | 0 | 0.08333333 | 0 | 0 | 0 | 0 | 40 | 0 | 0.3333333 | 0 | 0.1666667 | 161 | 0 | 453 | 120 | 500 | 2
0 | 0.65 | 0 | 0 | 0 | 0 | 0 | 0 | 0 | 0 | 0 | 210 | 0 | 1 | 0 | 1 | 136 | 0 | 433 | 8760 | 0 | 0
0 | 0.65 | 0 | 0 | 0 | 0 | 0 | 0 | 0 | 0 | 0 | 210 | 0 | 1 | 0 | 1 | 136 | 0 | 453 | 8760 | 0 | 0
0 | 0.65 | 0 | 0 | 0 | 0 | 0 | 0 | 0 | 0 | 0 | 210 | 0 | 1 | 0 | 1 | 136 | 0 | 473 | 8760 | 0 | 0
0.06666667 | 0 | 0 | 0 | 0 | 0 | 0 | 0.2 | 0 | 0 | 0 | 33.33333 | 0 | 0.6666667 | 0 | 1.066667 | 112 | 0 | 353 | 336 | 30 | 2
0.5 | 0 | 0 | 0 | 0 | 0 | 9.95 | 0 | 0 | 0 | 0 | 189 | 0 | 0 | 0 | 19.9 | 0 | 0 | 353 | 288 | 0 | 3
0.3333333 | 0 | 0 | 0 | 0 | 0 | 5.26 | 0 | 0 | 0 | 0 | 31.5 | 0 | 0 | 0 | 10.52 | 0 | 0 | 368 | 96 | 0 | 3
0.01 | 0 | 0 | 0 | 0 | 0 | 0 | 0.1 | 0 | 0 | 0 | 20 | 0 | 0.2 | 0 | 0.4 | 169 | 0 | 443 | 168 | 0 | 1
0.001967213 | 0 | 0 | 0 | 0 | 0 | 0.02327869 | 0 | 0 | 0 | 0 | 41.31148 | 0 | 0.1967213 | 0 | 0 | 190 | 0 | 433 | 336 | 43 | 1
0.1 | 0 | 0 | 0 | 0 | 0 | 0 | 0.22 | 0 | 0 | 0 | 14 | 0 | 0.087 | 0 | 0.527 | 292 | 0 | 383 | 288 | 0 | 3
0.04 | 0 | 0 | 0 | 0 | 0 | 0 | 0.07 | 0 | 0 | 0 | 27 | 0 | 0.845 | 0 | 0.985 | 112 | 0 | 373 | 672 | 0 | 3
0.04 | 0 | 0 | 0 | 0 | 0 | 0 | 0.08 | 0 | 0 | 0 | 10.7 | 0 | 1.37 | 0 | 1.53 | 112 | 0 | 353 | 840 | 0 | 3
0.061 | 0 | 0 | 0 | 0 | 0.61 | 0 | 0.41 | 0 | 0 | 0 | 27.6 | 0 | 0 | 0 | 2.04 | 0 | 0 | 333 | 120 | 0 | 3
0.01612903 | 0 | 0 | 0 | 0 | 0 | 0 | 0.3 | 0 | 0 | 0 | 19.58065 | 0 | 0.0009677419 | 0 | 0.6009677 | 112 | 0 | 403 | 108 | 0 | 2
0 | 0 | 0 | 0.5 | 0 | 0 | 0 | 0.2 | 0 | 0 | 0 | 15 | 0 | 0 | 0 | 0.4 | 0 | 0 | 423 | 168 | 60 | 2
0.01666667 | 0 | 0 | 0 | 0 | 0 | 0.08333333 | 0.25 | 0 | 0 | 0 | 5.833333 | 0 | 0.003333333 | 0 | 0.67 | 112 | 0 | 373 | 144 | 0 | 3
0.03125 | 0 | 0 | 0 | 0 | 0 | 0.05 | 0 | 0 | 0 | 0 | 26.66667 | 0 | 0.1333333 | 0.8666667 | 0.8666667 | 221 | 160 | 373 | 3822 | 60 | 3
0.03125 | 0 | 0 | 0 | 0 | 0 | 0 | 0 | 0.05 | 0 | 0 | 26.66667 | 0 | 0.1333333 | 0.8666667 | 0.8666667 | 221 | 160 | 373 | 3822 | 60 | 3
0.03125 | 0 | 0 | 0 | 0 | 0 | 0.05 | 0 | 0 | 0 | 0 | 26.66667 | 0 | 0.1333333 | 0.8666667 | 0.8666667 | 236 | 160 | 373 | 3822 | 60 | 3
0.03125 | 0 | 0 | 0 | 0 | 0 | 0.05 | 0 | 0 | 0 | 0 | 26.66667 | 0 | 0.1333333 | 0.8666667 | 0.8666667 | 250 | 160 | 373 | 3822 | 60 | 3
0.03125 | 0 | 0 | 0 | 0 | 0 | 0 | 0 | 0.05 | 0 | 0 | 26.66667 | 0 | 0.1333333 | 0.8666667 | 0.8666667 | 250 | 160 | 373 | 3822 | 60 | 3
0.03125 | 0 | 0 | 0 | 0 | 0 | 0.05 | 0 | 0 | 0 | 0 | 26.66667 | 0 | 0.1333333 | 0.8666667 | 0.8666667 | 273 | 160 | 373 | 3822 | 60 | 3
0.03125 | 0 | 0 | 0 | 0 | 0 | 0.05 | 0 | 0 | 0 | 0 | 26.66667 | 0 | 0.1333333 | 0.8666667 | 0.8666667 | 243 | 160 | 373 | 3822 | 60 | 3
0.03125 | 0 | 0 | 0 | 0 | 0 | 0 | 0 | 0.05 | 0 | 0 | 26.66667 | 0 | 0.1333333 | 0.8666667 | 0.8666667 | 243 | 160 | 373 | 3822 | 60 | 3
0.03125 | 0 | 0 | 0 | 0 | 0 | 0.05 | 0 | 0 | 0 | 0 | 26.66667 | 0 | 0.1333333 | 0.8666667 | 0.8666667 | 265 | 160 | 373 | 3822 | 60 | 3
0.03125 | 0 | 0 | 0 | 0 | 0 | 0.05 | 0 | 0 | 0 | 0 | 26.66667 | 0 | 0.1333333 | 0.8666667 | 0.8666667 | 280 | 160 | 373 | 3822 | 60 | 3
0.03125 | 0 | 0 | 0 | 0 | 0 | 0.05 | 0 | 0 | 0 | 0 | 26.66667 | 0 | 0.1333333 | 0.8666667 | 0.8666667 | 262 | 160 | 373 | 3822 | 60 | 3
0.03125 | 0 | 0 | 0 | 0 | 0 | 0 | 0 | 0.05 | 0 | 0 | 26.66667 | 0 | 0.1333333 | 0.8666667 | 0.8666667 | 262 | 160 | 373 | 3822 | 60 | 3
0.03125 | 0 | 0 | 0 | 0 | 0 | 0.05 | 0 | 0 | 0 | 0 | 26.66667 | 0 | 0.1333333 | 0.8666667 | 0.8666667 | 283 | 160 | 373 | 3822 | 60 | 3
0.03125 | 0 | 0 | 0 | 0 | 0 | 0.05 | 0 | 0 | 0 | 0 | 26.66667 | 0 | 0.1333333 | 0.8666667 | 0.8666667 | 233 | 160 | 373 | 3822 | 60 | 3
0.03125 | 0 | 0 | 0 | 0 | 0 | 0 | 0 | 0.05 | 0 | 0 | 26.66667 | 0 | 0.1333333 | 0.8666667 | 0.8666667 | 233 | 160 | 373 | 3822 | 60 | 3
0.03125 | 0 | 0 | 0 | 0 | 0 | 0.05 | 0 | 0 | 0 | 0 | 26.66667 | 0 | 0.1333333 | 0.8666667 | 0.8666667 | 262 | 160 | 373 | 3822 | 60 | 3
0.03125 | 0 | 0 | 0 | 0 | 0 | 0.05 | 0 | 0 | 0 | 0 | 26.66667 | 0 | 0.1333333 | 0.8666667 | 0.8666667 | 270 | 160 | 373 | 3822 | 60 | 3
0.03125 | 0 | 0 | 0 | 0 | 0 | 0.05 | 0 | 0 | 0 | 0 | 26.66667 | 0 | 0.1333333 | 0.8666667 | 0.8666667 | 269 | 160 | 373 | 3822 | 60 | 3
0.03125 | 0 | 0 | 0 | 0 | 0 | 0 | 0 | 0.05 | 0 | 0 | 26.66667 | 0 | 0.1333333 | 0.8666667 | 0.8666667 | 269 | 160 | 373 | 3822 | 60 | 3
0.03125 | 0 | 0 | 0 | 0 | 0 | 0.05 | 0 | 0 | 0 | 0 | 26.66667 | 0 | 0.1333333 | 0.8666667 | 0.8666667 | 286 | 160 | 373 | 3822 | 60 | 3
0.05 | 0 | 0 | 0 | 0 | 0 | 0.24 | 0 | 0 | 0 | 0 | 13.5 | 0 | 0.19 | 0 | 0.86 | 163 | 0 | 423 | 120 | 0 | 3
0.07142857 | 0 | 0 | 0 | 0 | 0 | 0 | 0 | 0 | 0 | 0 | 10 | 1 | 0.5 | 0 | 0.5 | 104 | 0 | 448 | 336 | 60 | 1
0.05 | 0 | 0 | 0 | 0 | 0 | 0 | 0 | 0 | 0 | 0 | 5 | 1 | 0.5 | 0 | 0.5 | 104 | 0 | 448 | 336 | 60 | 1
0.04 | 0 | 0 | 0 | 0 | 0 | 0 | 0.3 | 0 | 0 | 0 | 40 | 0 | 0.2 | 0 | 0.8 | 142 | 0 | 443 | 168 | 0 | 1
0.05 | 0 | 0 | 0 | 0 | 0 | 0 | 0.06 | 0.14 | 0 | 0 | 20 | 0 | 0.4 | 0 | 0.4 | 104 | 0 | 423 | 168 | 60 | 2
0.001666667 | 0 | 0 | 0.08166667 | 0 | 0 | 0.05583333 | 0.06666667 | 0 | 0 | 0 | 15 | 0 | 0.3116667 | 0 | 0.5566667 | 160 | 0 | 373 | 408 | 0 | 3
0.07462687 | 0 | 0 | 0 | 0 | 0 | 0 | 0.15 | 0 | 0 | 0 | 30 | 0 | 0.15 | 0 | 0.6 | 226 | 0 | 433 | 168 | 30 | 3
0 | 0 | 0 | 0.0273224 | 0 | 0 | 0 | 0.1912568 | 0 | 0 | 0 | 25.30055 | 0 | 0.1092896 | 0 | 0.3825137 | 258 | 0 | 443 | 144 | 250 | 1
0 | 0 | 0 | 0 | 0 | 0 | 0 | 0 | 0 | 0 | 0 | 7.93 | 0.44 | 0.44 | 0 | 0.44 | 234 | 0 | 408 | 1512 | 0 | 1
0 | 0.2 | 0 | 0 | 0 | 0 | 0 | 0.05 | 0 | 0 | 0 | 30 | 0 | 0.1 | 0 | 0.3 | 258 | 0 | 448 | 168 | 0 | 1
0 | 0.1 | 0 | 0 | 0 | 0 | 0 | 0.05 | 0 | 0 | 0 | 30 | 0 | 0.1 | 0 | 0.3 | 258 | 0 | 448 | 168 | 0 | 1
0.003333333 | 0.2 | 0 | 0 | 0 | 0 | 0 | 0.05 | 0 | 0 | 0 | 30 | 0 | 0.1 | 0 | 0.3 | 258 | 0 | 448 | 168 | 0 | 1
0.006666667 | 0.2 | 0 | 0 | 0 | 0 | 0 | 0.05 | 0 | 0 | 0 | 40 | 0 | 0.1 | 0 | 0.3 | 258 | 0 | 448 | 168 | 0 | 1
0.01666667 | 0.2 | 0 | 0 | 0 | 0 | 0 | 0.165 | 0 | 0 | 0 | 50 | 0 | 0.17 | 0 | 0.67 | 258 | 0 | 448 | 336 | 0 | 1
0.03333333 | 0.2 | 0 | 0 | 0 | 0 | 0 | 0.23 | 0 | 0 | 0 | 50 | 0 | 0.17 | 0 | 0.8 | 258 | 0 | 448 | 336 | 0 | 1
0.01666667 | 0 | 0 | 0 | 0 | 0 | 0 | 0.165 | 0 | 0 | 0 | 50 | 0 | 0.17 | 0 | 0.67 | 258 | 0 | 448 | 336 | 0 | 1
0.03333333 | 0 | 0 | 0 | 0 | 0 | 0 | 0.165 | 0 | 0 | 0 | 50 | 0 | 0.17 | 0 | 0.67 | 258 | 0 | 448 | 336 | 0 | 1
0 | 0.1 | 0 | 0 | 0 | 0 | 0 | 0 | 0 | 0 | 0 | 35 | 0 | 0.1 | 0 | 0.2 | 557 | 0 | 433 | 1248 | 0 | 2
0 | 0.1 | 0 | 0 | 0 | 0 | 0 | 0 | 0 | 0 | 0 | 35 | 0 | 0.1 | 0 | 0.2 | 484 | 0 | 433 | 240 | 0 | 2
0 | 0.04166667 | 0 | 0 | 0 | 0 | 0 | 0 | 0 | 0 | 0 | 7 | 0.5 | 0.25 | 0 | 0.5 | 294 | 0 | 448 | 264 | 40 | 2
0 | 0.2 | 0 | 0 | 0 | 0 | 0 | 0 | 0 | 0 | 0 | 35 | 0 | 0.2 | 0 | 0.4 | 294 | 0 | 433 | 1344 | 30 | 2
0 | 0 | 0 | 0 | 0 | 0 | 0 | 0 | 0 | 0 | 0 | 5 | 0 | 0.5 | 0 | 1 | 352 | 0 | 423 | 240 | 50 | 3
0 | 0 | 0 | 0 | 0 | 0 | 0 | 0 | 0 | 0 | 0 | 5 | 0 | 0.5 | 0 | 1 | 336 | 0 | 423 | 240 | 50 | 3
0.25 | 0 | 0 | 0 | 0 | 0 | 0 | 4.25 | 0 | 0 | 0 | 81.25 | 0 | 0 | 0 | 8.5 | 0 | 0 | 363 | 8 | 0 | 3
0.4545455 | 0 | 0 | 0 | 0 | 0 | 0.75 | 2.5 | 0 | 0 | 0 | 55.45455 | 0 | 0 | 0 | 6.5 | 0 | 0 | 373 | 2 | 0 | 3
0.1 | 0 | 0 | 0 | 0 | 0 | 0 | 0.46 | 0 | 0 | 0 | 18 | 0 | 0 | 0 | 0.92 | 0 | 0 | 373 | 2 | 0 | 3
0.11 | 0 | 0 | 0 | 0 | 0 | 0 | 0.9 | 0 | 0 | 0 | 12.2 | 0 | 0 | 0 | 1.8 | 0 | 0 | 323 | 24 | 0 | 3
0.23 | 0 | 0 | 0 | 0 | 0 | 0 | 0 | 0 | 0 | 0 | 57 | 0 | 0.55 | 0 | 1.1 | 112 | 0 | 373 | 48 | 0 | 3
0.1 | 0 | 0 | 0 | 0 | 0 | 0 | 0.21 | 0 | 0 | 0 | 10 | 0 | 0.05 | 0 | 0.42 | 215 | 0 | 383 | 192 | 0 | 3
0 | 0 | 0 | 0.1020408 | 0 | 0 | 0 | 0.4081633 | 0 | 0 | 0 | 15.30612 | 0 | 0 | 0 | 0.8163265 | 0 | 0 | 368 | 90 | 0 | 3
0.06666667 | 0 | 0 | 0 | 0 | 0 | 0 | 0.05333333 | 0 | 0 | 0 | 12.33333 | 0 | 0.32 | 0 | 0.4266667 | 150 | 0 | 373 | 1608 | 0 | 3
0.03333333 | 0 | 0 | 0 | 0 | 0 | 0 | 0.06 | 0 | 0 | 0 | 11.66667 | 0 | 0.4 | 0 | 0.52 | 150 | 0 | 373 | 648 | 0 | 3
0.1 | 0 | 0 | 0 | 0 | 0 | 0 | 0.3333333 | 0 | 0.01 | 0 | 20 | 0 | 0 | 0 | 0.6866667 | 0 | 0 | 368 | 20 | 0 | 3
0.1 | 0 | 0 | 0 | 0 | 0 | 0 | 0.28 | 0 | 0.004 | 0 | 20 | 0 | 0 | 0 | 0.568 | 0 | 0 | 368 | 48 | 0 | 3
0.09090909 | 0 | 0 | 0 | 0 | 0 | 0 | 0.2636364 | 0 | 0.009090909 | 0 | 18.18182 | 0 | 0 | 0 | 0.5454545 | 0 | 0 | 368 | 72 | 0 | 3
0.1666667 | 0 | 0 | 0 | 0 | 0 | 0 | 0.4 | 0 | 0.00625 | 0 | 18.75 | 0 | 0 | 0 | 0.8125 | 0 | 0 | 368 | 20 | 0 | 3
0.1 | 0 | 0 | 0 | 0 | 0 | 0 | 0.3 | 0 | 0.02 | 0 | 15 | 0 | 0 | 0 | 0.64 | 0 | 0 | 368 | 24 | 0 | 3
0.1 | 0 | 0 | 0 | 0 | 0 | 0 | 0.34 | 0 | 0.04 | 0 | 15 | 0 | 0 | 0 | 0.76 | 0 | 0 | 368 | 24 | 30 | 3
0.1 | 0 | 0 | 0 | 0 | 0 | 0 | 0.3 | 0 | 0.04 | 0 | 15 | 0 | 0 | 0 | 0.68 | 0 | 0 | 373 | 40 | 0 | 3
0.06578947 | 0 | 0 | 0 | 0 | 0 | 0 | 0.1217105 | 0 | 0 | 0 | 38.94737 | 0 | 1.296053 | 0 | 0.2434211 | 91 | 0 | 450 | 240 | 15 | 2
0 | 0 | 0 | 0.04597701 | 0 | 0 | 0 | 0.2873563 | 0 | 0 | 0 | 36.78161 | 0 | 0.183908 | 0 | 0.5747126 | 383 | 0 | 453 | 96 | 0 | 2
0.06289308 | 0 | 0 | 0 | 0 | 0 | 0 | 0.08176101 | 0 | 0 | 0 | 39.18239 | 0 | 0.4779874 | 0 | 0.163522 | 77 | 0 | 453 | 360 | 0 | 2
0.04 | 0 | 0 | 0 | 0 | 0 | 0 | 0.18 | 0 | 0 | 0 | 36 | 0 | 0.108 | 0.012 | 0.36 | 112 | 93 | 453 | 24 | 30 | 2
0.04 | 0 | 0 | 0 | 0 | 0 | 0 | 0.18 | 0 | 0 | 0 | 36 | 0 | 0.12 | 0 | 0.36 | 112 | 0 | 453 | 36 | 30 | 2
0.04 | 0 | 0 | 0 | 0 | 0 | 0 | 0.18 | 0 | 0 | 0 | 36 | 0 | 0.108 | 0.012 | 0.36 | 112 | 93 | 503 | 6 | 30 | 2
0.04255319 | 0 | 0 | 0 | 0 | 0 | 0 | 0.004255319 | 0 | 0 | 0 | 0.2978723 | 0 | 0.09893617 | 0.007446809 | 0.008510638 | 112 | 188 | 453 | 24 | 30 | 2
0.04545455 | 0 | 0 | 0 | 0 | 0 | 0 | 0.008636364 | 0 | 0 | 0 | 0.3181818 | 0 | 0.07609091 | 0.005727273 | 0.01727273 | 112 | 162 | 453 | 24 | 30 | 2
0.04 | 0 | 0 | 0 | 0 | 0 | 0 | 0.18 | 0 | 0 | 0 | 36 | 0 | 0.06 | 0.06 | 0.36 | 112 | 93 | 453 | 24 | 30 | 2
0.01111111 | 0 | 0 | 0 | 0 | 0 | 0 | 0.32 | 0 | 0 | 0 | 21 | 0 | 2.3 | 3.3 | 0.09 | 94 | 82 | 443 | 20 | 0 | 2
0.01111111 | 0 | 0 | 0 | 0 | 0 | 0 | 0.32 | 0 | 0 | 0 | 21 | 0 | 2.3 | 3.1 | 0.09 | 94 | 68 | 443 | 20 | 0 | 2
0.01111111 | 0 | 0 | 0 | 0 | 0 | 0 | 0.32 | 0 | 0 | 0 | 21 | 0 | 2.3 | 2.1 | 0.09 | 94 | 84 | 443 | 20 | 0 | 2
0.01111111 | 0 | 0 | 0 | 0 | 0 | 0 | 0.32 | 0 | 0 | 0 | 21 | 0 | 2.3 | 2.7 | 0.09 | 94 | 91 | 443 | 20 | 0 | 2
0.005 | 0 | 0 | 0 | 0 | 0 | 0 | 0.32 | 0 | 0 | 0 | 21 | 0 | 2.3 | 3.3 | 0.09 | 94 | 82 | 443 | 20 | 0 | 2
0.01111111 | 0 | 0 | 0 | 0 | 0 | 0 | 0.32 | 0 | 0 | 0 | 21 | 0 | 0.1 | 0.1 | 0.09 | 94 | 82 | 443 | 20 | 0 | 2
0.002 | 0 | 0 | 0 | 0 | 0 | 0 | 0.32 | 0 | 0 | 0 | 21 | 0 | 2.3 | 3.3 | 0.09 | 94 | 82 | 443 | 20 | 0 | 2
0 | 0 | 0 | 0 | 0 | 0 | 0 | 0 | 0 | 0 | 0 | 5.333333 | 1.2 | 10.79667 | 2.666667 | 0 | 94 | 74 | 453 | 168 | 0 | 2
0 | 0.2 | 0 | 0 | 0 | 0 | 0 | 0 | 0 | 0 | 0 | 110 | 0 | 4 | 0 | 0 | 91 | 0 | 453 | 1344 | 0 | 2
0.4545455 | 0 | 0 | 0 | 0 | 0 | 0 | 1.2 | 0 | 0 | 0 | 48 | 2.4 | 0 | 0 | 0 | 0 | 0 | 358 | 1440 | 0 | 2
0 | 0 | 0 | 0.1 | 0 | 0 | 0.6 | 0 | 0 | 0 | 0 | 15 | 0 | 0 | 0 | 1.2 | 0 | 0 | 423 | 168 | 0 | 3
0 | 0 | 0 | 0.1 | 0 | 0 | 0 | 0.6 | 0 | 0 | 0 | 15 | 0 | 0 | 0 | 1.2 | 0 | 0 | 423 | 240 | 0 | 3
0 | 0 | 0 | 0.1 | 0 | 0 | 0.6 | 0 | 0 | 0 | 0 | 15 | 0 | 0 | 0 | 1.2 | 0 | 0 | 373 | 120 | 0 | 2
0 | 0 | 0 | 0.1 | 0 | 0 | 0 | 0.6 | 0 | 0 | 0 | 15 | 0 | 0 | 0 | 1.2 | 0 | 0 | 373 | 240 | 0 | 3
0.1 | 0 | 0 | 0 | 0 | 0 | 0.6 | 0 | 0 | 0 | 0 | 15 | 0 | 0 | 0 | 1.2 | 0 | 0 | 423 | 168 | 0 | 3
0.1 | 0 | 0 | 0 | 0 | 0 | 0 | 0.6 | 0 | 0 | 0 | 15 | 0 | 0 | 0 | 1.2 | 0 | 0 | 423 | 240 | 0 | 3
0.1 | 0 | 0 | 0 | 0 | 0 | 0.6 | 0 | 0 | 0 | 0 | 15 | 0 | 0 | 0 | 1.2 | 0 | 0 | 373 | 240 | 0 | 3
0.025 | 0 | 0 | 0 | 0 | 0 | 0 | 0.265 | 0 | 0 | 0 | 20.4 | 0 | 0.3 | 0 | 0.83 | 158 | 0 | 413 | 110 | 30 | 3
0.03125 | 0 | 0 | 0 | 0 | 0 | 0 | 0.265 | 0 | 0 | 0 | 20.4 | 0 | 0.237 | 0 | 0.767 | 158 | 0 | 413 | 110 | 30 | 3
0.02777778 | 0 | 0 | 0 | 0 | 0 | 0 | 0.265 | 0 | 0 | 0 | 20.4 | 0 | 0.237 | 0 | 0.767 | 158 | 0 | 413 | 110 | 30 | 3
0.025 | 0 | 0 | 0 | 0 | 0 | 0 | 0.265 | 0 | 0 | 0 | 20.4 | 0 | 0.237 | 0 | 0.767 | 158 | 0 | 413 | 110 | 30 | 3
0.02272727 | 0 | 0 | 0 | 0 | 0 | 0 | 0.265 | 0 | 0 | 0 | 20.4 | 0 | 0.237 | 0 | 0.767 | 158 | 0 | 413 | 110 | 30 | 3
0.04166667 | 0 | 0 | 0 | 0 | 0 | 0 | 0.265 | 0 | 0 | 0 | 20.4 | 0 | 0.178 | 0 | 0.708 | 158 | 0 | 413 | 110 | 30 | 3
0.03571429 | 0 | 0 | 0 | 0 | 0 | 0 | 0.265 | 0 | 0 | 0 | 20.4 | 0 | 0.178 | 0 | 0.708 | 158 | 0 | 413 | 110 | 30 | 3
0.03333333 | 0 | 0 | 0 | 0 | 0 | 0 | 0.265 | 0 | 0 | 0 | 20.4 | 0 | 0.178 | 0 | 0.708 | 158 | 0 | 413 | 110 | 30 | 3
0.03125 | 0 | 0 | 0 | 0 | 0 | 0 | 0.265 | 0 | 0 | 0 | 20.4 | 0 | 0.178 | 0 | 0.708 | 158 | 0 | 413 | 110 | 30 | 3
0.02777778 | 0 | 0 | 0 | 0 | 0 | 0 | 0.265 | 0 | 0 | 0 | 20.4 | 0 | 0.178 | 0 | 0.708 | 158 | 0 | 413 | 110 | 30 | 3
0.05 | 0 | 0 | 0 | 0 | 0 | 0 | 0.265 | 0 | 0 | 0 | 20.4 | 0 | 0.119 | 0 | 0.649 | 158 | 0 | 413 | 110 | 30 | 3
0.02272727 | 0 | 0 | 0 | 0 | 0 | 0 | 0.265 | 0 | 0 | 0 | 20.4 | 0 | 0.178 | 0 | 0.708 | 158 | 0 | 413 | 110 | 30 | 3
0.02 | 0 | 0 | 0 | 0 | 0 | 0 | 0.265 | 0 | 0 | 0 | 20.4 | 0 | 0.178 | 0 | 0.708 | 158 | 0 | 413 | 110 | 30 | 3
0.01666667 | 0 | 0 | 0 | 0 | 0 | 0 | 0.265 | 0 | 0 | 0 | 20.4 | 0 | 0.178 | 0 | 0.708 | 158 | 0 | 413 | 110 | 30 | 3
0.02 | 0 | 0 | 0 | 0 | 0 | 0 | 0.265 | 0 | 0 | 0 | 20.4 | 0 | 0.356 | 0 | 0.886 | 158 | 0 | 413 | 110 | 30 | 3
0.02 | 0 | 0 | 0 | 0 | 0 | 0 | 0.265 | 0 | 0 | 0 | 20.4 | 0 | 0.237 | 0 | 0.767 | 158 | 0 | 413 | 110 | 30 | 3
0.06666667 | 0 | 0 | 0 | 0 | 0 | 0 | 0.265 | 0 | 0 | 0 | 20.4 | 0 | 0.237 | 0 | 0.767 | 158 | 0 | 413 | 110 | 30 | 3
0 | 0 | 0 | 0 | 0 | 0 | 0 | 0.05 | 0 | 0 | 0 | 50 | 0 | 0.1 | 0 | 0.3 | 327 | 0 | 423 | 432 | 0 | 1
0 | 0 | 0 | 0 | 0.4285714 | 0 | 0 | 0 | 0 | 0 | 0 | 14.28571 | 0.7142857 | 0.7142857 | 0 | 0.7142857 | 185 | 0 | 433 | 216 | 0 | 3
0 | 0 | 0 | 0 | 0.4992504 | 0 | 0 | 0 | 0 | 0 | 0 | 10.49475 | 0.7496252 | 0.7496252 | 0 | 0.7496252 | 174 | 0 | 448 | 336 | 30 | 3
0.03333333 | 0 | 0 | 0 | 0 | 0 | 0.285 | 0 | 0 | 0 | 0 | 40 | 0 | 0.2 | 0 | 0.3 | 210 | 0 | 443 | 168 | 30 | 1
0.03333333 | 0 | 0 | 0 | 0 | 0 | 0.285 | 0 | 0 | 0 | 0 | 40 | 0 | 0.2 | 0 | 0.3 | 210 | 0 | 443 | 48 | 30 | 1
0.03333333 | 0 | 0 | 0 | 0 | 0 | 0.285 | 0 | 0 | 0 | 0 | 40 | 0 | 0.2 | 0 | 0.3 | 210 | 0 | 443 | 168 | 30 | 1
0.03333333 | 0 | 0 | 0 | 0 | 0 | 0.285 | 0 | 0 | 0 | 0 | 40 | 0 | 0.2 | 0 | 0.3 | 210 | 0 | 443 | 168 | 30 | 1
0.03333333 | 0 | 0 | 0 | 0 | 0 | 0.285 | 0 | 0 | 0 | 0 | 40 | 0 | 0.2 | 0 | 0.3 | 210 | 0 | 443 | 72 | 30 | 1
0.01666667 | 0 | 0 | 0 | 0 | 0 | 0.215 | 0 | 0 | 0 | 0 | 40 | 0 | 0.2 | 0 | 0.3 | 210 | 0 | 443 | 168 | 30 | 1
0.01666667 | 0 | 0 | 0 | 0 | 0 | 0.215 | 0 | 0 | 0 | 0 | 40 | 0 | 0.2 | 0 | 0.3 | 210 | 0 | 443 | 168 | 30 | 1
0.01428571 | 0 | 0 | 0 | 0 | 0 | 0.205 | 0 | 0 | 0 | 0 | 40 | 0 | 0.2 | 0 | 0.3 | 210 | 0 | 443 | 168 | 30 | 1
0 | 0 | 0 | 0 | 0 | 0 | 0 | 0 | 0 | 0 | 0 | 15 | 0.5 | 0.5 | 0 | 0.5 | 210 | 0 | 423 | 216 | 60 | 1
0 | 0 | 0 | 0 | 0 | 0 | 0 | 0 | 0 | 0 | 0 | 15 | 0.5 | 0.5 | 0 | 0.5 | 210 | 0 | 423 | 312 | 60 | 1
0 | 0 | 0 | 0 | 0 | 0 | 0 | 0 | 0 | 0 | 0 | 15 | 0.5 | 0.5 | 0 | 0.5 | 210 | 0 | 448 | 648 | 60 | 1
0 | 0 | 0 | 0 | 0 | 0 | 0 | 0 | 0 | 0 | 0 | 14 | 0.5 | 0.5 | 0 | 0.5 | 210 | 0 | 423 | 312 | 60 | 1
0 | 0 | 0 | 0 | 0 | 0 | 0 | 0 | 0 | 0 | 0 | 6.8 | 0.5 | 0.5 | 0 | 0.5 | 210 | 0 | 408 | 86.4 | 60 | 1
0 | 0 | 0 | 0 | 0 | 0 | 0 | 0 | 0 | 0 | 0 | 4.4 | 0.5 | 0.5 | 0 | 0.5 | 210 | 0 | 448 | 144 | 60 | 1
0 | 0 | 0 | 0 | 0 | 0 | 0 | 0 | 0 | 0 | 0 | 15 | 0.5 | 0.5 | 0 | 0.5 | 210 | 0 | 423 | 288 | 60 | 1
0 | 0 | 0 | 0 | 0 | 0 | 0 | 0 | 0 | 0 | 0 | 5.2 | 0.5 | 0.5 | 0 | 0.5 | 205 | 0 | 448 | 312 | 60 | 1
0 | 0.037 | 0 | 0 | 0 | 0 | 0 | 0.18 | 0 | 0 | 0 | 43.3 | 0 | 0.3 | 0 | 0.3 | 205 | 0 | 423 | 408 | 0 | 1
0 | 0 | 0 | 0 | 1 | 0 | 0 | 0 | 0 | 0 | 0 | 14 | 1 | 1 | 0 | 1 | 214 | 0 | 423 | 14 | 30 | 3
0 | 0 | 0 | 0 | 0.612903 | 0 | 0 | 0 | 0 | 0 | 0 | 2.4193545 | 0.4029999 | 0.46774187 | 0 | 0.46774187 | 282 | 0 | 473 | 48 | 0 | 3
0 | 0 | 0 | 0 | 0.4705882 | 0 | 0 | 0 | 0 | 0 | 0 | 1.617647 | 0.338 | 0.3676471 | 0 | 0.3676471 | 282 | 0 | 473 | 48 | 0 | 3
0 | 0.05 | 0 | 0 | 0 | 0 | 0 | 0 | 0 | 0 | 0 | 8.25 | 0 | 0.22 | 0 | 0.44 | 370 | 0 | 325 | 336 | 0 | 3
0 | 0.025 | 0 | 0 | 0 | 0 | 0 | 0 | 0 | 0 | 0 | 7.875 | 0 | 0.21 | 0 | 0.42 | 370 | 0 | 325 | 336 | 0 | 3
0 | 0.025 | 0 | 0 | 0 | 0 | 0 | 0 | 0 | 0 | 0 | 7.875 | 0 | 0.21 | 0 | 0.42 | 370 | 0 | 325 | 336 | 0 | 3
0 | 0.1 | 0 | 0 | 0 | 0 | 0 | 0 | 0 | 0 | 0 | 1.2 | 0 | 0.24 | 0 | 0.48 | 370 | 0 | 325 | 336 | 0 | 1
0 | 0.1 | 0 | 0 | 0 | 0 | 0 | 0 | 0 | 0 | 0 | 2.4 | 0 | 0.24 | 0 | 0.48 | 370 | 0 | 325 | 336 | 0 | 1
0 | 0.05 | 0 | 0 | 0 | 0 | 0 | 0 | 0 | 0 | 0 | 2.2 | 0 | 0.22 | 0 | 0.44 | 370 | 0 | 325 | 336 | 0 | 1
0 | 0.025 | 0 | 0 | 0 | 0 | 0 | 0 | 0 | 0 | 0 | 2.1 | 0 | 0.21 | 0 | 0.42 | 370 | 0 | 325 | 336 | 0 | 1
0 | 0.035 | 0 | 0 | 0 | 0 | 0 | 0 | 0 | 0 | 0 | 20 | 0.321 | 0.321 | 0 | 0.642 | 319 | 0 | 433 | 1152 | 43 | 3
0.01 | 0 | 0 | 0 | 0 | 0 | 0 | 0 | 0 | 0 | 0 | 7 | 0.5 | 0.25 | 0 | 0.5 | 189 | 0 | 448 | 336 | 30 | 2
0.1333333 | 0 | 0 | 0 | 0 | 0 | 0 | 0 | 0 | 0 | 0 | 7 | 0.5 | 0.25 | 0 | 0.5 | 189 | 0 | 448 | 336 | 30 | 2
0.04 | 0 | 0 | 0 | 0 | 0 | 0 | 0 | 0 | 0 | 0 | 7 | 0.5 | 0.25 | 0 | 0.5 | 189 | 0 | 448 | 336 | 30 | 2
0 | 0 | 0 | 0 | 0 | 0 | 0 | 0 | 0 | 0 | 0 | 7 | 0.54 | 0.54 | 0 | 1.08 | 214 | 0 | 418 | 48 | 30 | 2
0.025 | 0 | 0 | 0 | 0 | 0 | 0 | 0.3333333 | 0 | 0 | 0 | 40 | 0 | 0.1666667 | 0 | 0.7333333 | 280 | 0 | 448 | 240 | 0 | 3
0 | 0 | 0 | 0 | 0.2004802 | 0 | 0 | 0 | 0 | 0 | 0 | 8.403361 | 0.6002401 | 0.30012 | 0 | 0.6002401 | 396 | 0 | 448 | 384 | 30 | 1
0 | 0 | 0 | 0 | 1 | 0 | 0 | 0 | 0 | 0 | 0 | 2 | 0.5 | 0.5 | 0 | 0.5 | 160 | 0 | 443 | 72 | 0 | 3
0 | 0 | 0 | 0 | 1 | 0 | 0 | 0 | 0 | 0 | 0 | 2 | 0.5 | 0.5 | 0 | 0.5 | 160 | 0 | 443 | 72 | 0 | 3
0 | 0 | 0 | 0 | 4 | 0 | 0 | 0 | 0 | 0 | 0 | 5 | 1.25 | 1.25 | 0 | 1.25 | 160 | 0 | 443 | 72 | 0 | 3
0 | 0 | 0 | 0 | 4 | 0 | 0 | 0 | 0 | 0 | 0 | 5 | 1.25 | 1.25 | 0 | 1.25 | 160 | 0 | 443 | 72 | 0 | 3
0 | 0 | 0 | 0 | 4 | 0 | 0 | 0 | 0 | 0 | 0 | 5 | 1.25 | 1.25 | 0 | 1.25 | 160 | 0 | 443 | 72 | 0 | 3
0 | 0 | 0 | 0 | 4 | 0 | 0 | 0 | 0 | 0 | 0 | 5 | 1.25 | 1.25 | 0 | 1.25 | 215 | 0 | 443 | 72 | 0 | 3
0 | 0 | 0 | 0 | 4 | 0 | 0 | 0 | 0 | 0 | 0 | 5 | 1.25 | 1.25 | 0 | 1.25 | 215 | 0 | 443 | 72 | 0 | 3
0 | 0 | 0 | 0 | 4 | 0 | 0 | 0 | 0 | 0 | 0 | 5 | 1.25 | 1.25 | 0 | 1.25 | 215 | 0 | 443 | 72 | 0 | 3
0 | 0 | 0 | 0 | 4 | 0 | 0 | 0 | 0 | 0 | 0 | 15 | 1.25 | 1.25 | 0 | 1.25 | 215 | 0 | 443 | 72 | 0 | 3
0 | 0 | 0 | 0 | 0.4925373 | 0 | 0 | 0 | 0 | 0 | 0 | 1.492537 | 0.3731343 | 0.3731343 | 0 | 0.3731343 | 193 | 0 | 443 | 24 | 0 | 3
0 | 0 | 0 | 0 | 0.4925373 | 0 | 0 | 0 | 0 | 0 | 0 | 1.492537 | 0.3731343 | 0.3731343 | 0 | 0.3731343 | 193 | 0 | 443 | 24 | 0 | 3
0 | 0 | 0 | 0 | 0.4925373 | 0 | 0 | 0 | 0 | 0 | 0 | 1.492537 | 0.3731343 | 0.3731343 | 0 | 0.3731343 | 193 | 0 | 443 | 24 | 0 | 3
0 | 0 | 0 | 0 | 0.4925373 | 0 | 0 | 0 | 0 | 0 | 0 | 1.492537 | 0.3731343 | 0.3731343 | 0 | 0.3731343 | 193 | 0 | 443 | 24 | 0 | 3
0 | 0 | 0 | 0 | 0.4925373 | 0 | 0 | 0 | 0 | 0 | 0 | 1.492537 | 0.3731343 | 0.3731343 | 0 | 0.3731343 | 193 | 0 | 443 | 24 | 0 | 3
0 | 0 | 0 | 0 | 0.5 | 0 | 0 | 0 | 0 | 0 | 0 | 1.5 | 0.25 | 0.25 | 0 | 0.25 | 193 | 0 | 443 | 24 | 0 | 3
0 | 0 | 0 | 0 | 0.5 | 0 | 0 | 0 | 0 | 0 | 0 | 3 | 0.25 | 0.25 | 0 | 0.25 | 193 | 0 | 443 | 24 | 0 | 3
0 | 0 | 0 | 0 | 1 | 0 | 0 | 0 | 0 | 0 | 0 | 2 | 0.25 | 0.25 | 0 | 0.25 | 193 | 0 | 443 | 24 | 0 | 3
0 | 0 | 0 | 0 | 1 | 0 | 0 | 0 | 0 | 0 | 0 | 4 | 0.25 | 0.25 | 0 | 0.25 | 193 | 0 | 443 | 24 | 0 | 3
0 | 0 | 0 | 0 | 0.25 | 0 | 0 | 0 | 0 | 0 | 0 | 3.75 | 0.3125 | 0.3125 | 0 | 0.3125 | 214 | 0 | 448 | 24 | 0 | 3
0 | 0 | 0 | 0 | 0.5 | 0 | 0 | 0 | 0 | 0 | 0 | 4.5 | 0.15 | 0.375 | 0 | 0.375 | 214 | 0 | 448 | 24 | 0 | 3
0 | 0 | 0 | 0 | 0.1 | 0 | 0 | 0 | 0 | 0 | 0 | 3.3 | 0.11 | 0.275 | 0 | 0.275 | 214 | 0 | 448 | 24 | 0 | 3
0 | 0 | 0 | 0 | 0.5 | 0 | 0 | 0 | 0 | 0 | 0 | 4.5 | 0.15 | 0.375 | 0 | 0.375 | 214 | 0 | 448 | 24 | 0 | 3
0 | 0 | 0 | 0 | 0.5 | 0 | 0 | 0 | 0 | 0 | 0 | 4.5 | 0.3 | 0.375 | 0 | 0.375 | 214 | 0 | 448 | 24 | 0 | 3
0 | 0 | 0 | 0 | 0.5 | 0 | 0 | 0 | 0 | 0 | 0 | 4.5 | 0.15 | 0.375 | 0 | 0.375 | 228 | 0 | 448 | 168 | 0 | 3
0 | 0 | 0 | 0 | 0.5 | 0 | 0 | 0 | 0 | 0 | 0 | 4.5 | 0.3 | 0.375 | 0 | 0.375 | 228 | 0 | 448 | 168 | 0 | 3
0 | 0 | 0 | 0 | 0.5 | 0 | 0 | 0 | 0 | 0 | 0 | 4.5 | 0.15 | 0.375 | 0 | 0.375 | 218 | 0 | 448 | 168 | 0 | 3
0 | 0 | 0 | 0 | 0.5 | 0 | 0 | 0 | 0 | 0 | 0 | 4.5 | 0.15 | 0.375 | 0 | 0.375 | 218 | 0 | 448 | 168 | 0 | 3
0 | 0 | 0 | 0 | 0.1 | 0 | 0 | 0 | 0 | 0 | 0 | 3.3 | 0.11 | 0.275 | 0 | 0.275 | 218 | 0 | 448 | 168 | 0 | 3
0 | 0 | 0 | 0 | 0.5 | 0 | 0 | 0 | 0 | 0 | 0 | 4.5 | 0.3 | 0.375 | 0 | 0.375 | 218 | 0 | 448 | 168 | 0 | 3
0 | 0 | 0 | 0 | 0.1 | 0 | 0 | 0 | 0 | 0 | 0 | 3.3 | 0.22 | 0.275 | 0 | 0.275 | 218 | 0 | 448 | 168 | 0 | 3
0 | 0 | 0 | 0 | 0.5 | 0 | 0 | 0 | 0 | 0 | 0 | 10.5 | 0.3 | 0.375 | 0 | 0.375 | 218 | 0 | 448 | 168 | 0 | 3
0 | 0 | 0 | 0 | 0.5 | 0 | 0 | 0 | 0 | 0 | 0 | 10.5 | 0.375 | 0.375 | 0 | 0.375 | 218 | 0 | 448 | 168 | 0 | 3
0 | 0 | 0 | 0 | 1 | 0 | 0 | 0 | 0 | 0 | 0 | 3 | 0.6 | 0.6 | 0 | 0.6 | 233 | 0 | 433 | 48 | 0 | 3
0 | 0 | 0 | 0 | 1 | 0 | 0 | 0 | 0 | 0 | 0 | 6 | 0.6 | 0.6 | 0 | 0.6 | 233 | 0 | 433 | 48 | 0 | 3
0 | 0 | 0 | 0 | 0.5 | 0 | 0 | 0 | 0 | 0 | 0 | 4.5 | 0.45 | 0.45 | 0 | 0.45 | 233 | 0 | 433 | 48 | 0 | 3
0 | 0 | 0 | 0 | 0.2 | 0 | 0 | 0 | 0 | 0 | 0 | 1.8 | 0.36 | 0.36 | 0 | 0.36 | 233 | 0 | 433 | 48 | 0 | 3
0 | 0 | 0 | 0 | 0.2 | 0 | 0 | 0 | 0 | 0 | 0 | 3.6 | 0.36 | 0.36 | 0 | 0.36 | 233 | 0 | 433 | 48 | 0 | 3
0 | 0 | 0 | 0 | 0.25 | 0 | 0 | 0 | 0 | 0 | 0 | 3.75 | 0.3125 | 0.3125 | 0 | 0.3125 | 214 | 0 | 448 | 24 | 0 | 3
0 | 0 | 0 | 0 | 0.5 | 0 | 0 | 0 | 0 | 0 | 0 | 4.5 | 0.375 | 0.375 | 0 | 0.375 | 214 | 0 | 448 | 24 | 0 | 3
0 | 0 | 0 | 0 | 0.5 | 0 | 0 | 0 | 0 | 0 | 0 | 4.5 | 0.375 | 0.375 | 0 | 0.375 | 214 | 0 | 448 | 24 | 0 | 3
0 | 0 | 0 | 0 | 0.25 | 0 | 0 | 0 | 0 | 0 | 0 | 3.75 | 0.3125 | 0.3125 | 0 | 0.3125 | 214 | 0 | 448 | 24 | 0 | 3
0 | 0 | 0 | 0 | 0.5 | 0 | 0 | 0 | 0 | 0 | 0 | 4.5 | 0.375 | 0.375 | 0 | 0.375 | 214 | 0 | 448 | 24 | 0 | 3
0 | 0 | 0 | 0 | 0.5 | 0 | 0 | 0 | 0 | 0 | 0 | 4.5 | 0.375 | 0.375 | 0 | 0.375 | 214 | 0 | 448 | 24 | 0 | 3
0 | 0 | 0 | 0 | 0.1 | 0 | 0 | 0 | 0 | 0 | 0 | 3.3 | 0.275 | 0.275 | 0 | 0.275 | 214 | 0 | 448 | 24 | 0 | 3
0 | 0 | 0 | 0 | 0.5 | 0 | 0 | 0 | 0 | 0 | 0 | 4.5 | 0.375 | 0.375 | 0 | 0.375 | 214 | 0 | 448 | 24 | 0 | 3
0 | 0 | 0 | 0 | 0.1 | 0 | 0 | 0 | 0 | 0 | 0 | 3.3 | 0.275 | 0.275 | 0 | 0.275 | 214 | 0 | 448 | 24 | 0 | 3
0 | 0 | 0 | 0 | 0.5 | 0 | 0 | 0 | 0 | 0 | 0 | 4.5 | 0.3 | 0.375 | 0 | 0.375 | 228 | 0 | 448 | 168 | 0 | 3
0 | 0 | 0 | 0 | 0.5 | 0 | 0 | 0 | 0 | 0 | 0 | 4.5 | 0.375 | 0.375 | 0 | 0.375 | 228 | 0 | 448 | 168 | 0 | 3
0 | 0 | 0 | 0 | 0.5 | 0 | 0 | 0 | 0 | 0 | 0 | 4.5 | 0.375 | 0.375 | 0 | 0.375 | 218 | 0 | 448 | 168 | 0 | 3
0 | 0 | 0 | 0 | 0.5 | 0 | 0 | 0 | 0 | 0 | 0 | 4.5 | 0.375 | 0.375 | 0 | 0.375 | 218 | 0 | 448 | 168 | 0 | 3
0 | 0 | 0 | 0 | 0.1 | 0 | 0 | 0 | 0 | 0 | 0 | 3.3 | 0.275 | 0.275 | 0 | 0.275 | 218 | 0 | 448 | 168 | 0 | 3
0 | 0 | 0 | 0 | 0.1 | 0 | 0 | 0 | 0 | 0 | 0 | 3.3 | 0.275 | 0.275 | 0 | 0.275 | 218 | 0 | 448 | 168 | 0 | 3
0 | 0 | 0 | 0 | 1 | 0 | 0 | 0 | 0 | 0 | 0 | 2 | 0.8 | 0.8 | 0 | 0.8 | 205 | 0 | 448 | 336 | 0 | 3
0.033 | 0 | 0 | 0 | 1 | 0 | 0 | 0 | 0 | 0 | 0 | 2 | 0.8 | 0.8 | 0 | 0.8 | 205 | 0 | 448 | 336 | 0 | 3
0 | 0.033 | 0 | 0 | 1 | 0 | 0 | 0 | 0 | 0 | 0 | 2 | 0.8 | 0.8 | 0 | 0.8 | 205 | 0 | 448 | 336 | 0 | 3
0 | 0 | 0 | 0 | 1 | 0 | 0 | 0 | 0 | 0 | 0 | 30 | 0.8 | 0.8 | 0 | 0.8 | 205 | 0 | 448 | 336 | 0 | 3
0.033 | 0 | 0 | 0 | 1 | 0 | 0 | 0 | 0 | 0 | 0 | 30 | 0.8 | 0.8 | 0 | 0.8 | 205 | 0 | 448 | 336 | 0 | 3
0 | 0.033 | 0 | 0 | 1 | 0 | 0 | 0 | 0 | 0 | 0 | 30 | 0.8 | 0.8 | 0 | 0.8 | 205 | 0 | 448 | 336 | 0 | 3
0 | 0 | 0 | 0 | 0.2 | 0 | 0 | 0 | 0 | 0 | 0 | 2 | 0.8 | 0.8 | 0 | 0.8 | 205 | 0 | 448 | 336 | 0 | 3
0.033 | 0 | 0 | 0 | 0.2 | 0 | 0 | 0 | 0 | 0 | 0 | 2 | 0.8 | 0.8 | 0 | 0.8 | 205 | 0 | 448 | 336 | 0 | 3
0 | 0.033 | 0 | 0 | 0.2 | 0 | 0 | 0 | 0 | 0 | 0 | 2 | 0.8 | 0.8 | 0 | 0.8 | 205 | 0 | 448 | 336 | 0 | 3
0.033 | 0 | 0 | 0 | 0.2 | 0 | 0 | 0 | 0 | 0 | 0 | 30 | 0.8 | 0.8 | 0 | 0.8 | 205 | 0 | 448 | 336 | 0 | 3
0 | 0.033 | 0 | 0 | 0.2 | 0 | 0 | 0 | 0 | 0 | 0 | 30 | 0.8 | 0.8 | 0 | 0.8 | 205 | 0 | 448 | 336 | 0 | 3
0 | 0 | 0 | 0 | 1 | 0 | 0 | 0 | 0 | 0 | 0 | 10 | 0.8 | 0.8 | 0 | 0.8 | 205 | 0 | 448 | 336 | 0 | 3
0.033 | 0 | 0 | 0 | 1 | 0 | 0 | 0 | 0 | 0 | 0 | 10 | 0.8 | 0.8 | 0 | 0.8 | 205 | 0 | 448 | 336 | 0 | 3
0 | 0.033 | 0 | 0 | 1 | 0 | 0 | 0 | 0 | 0 | 0 | 10 | 0.8 | 0.8 | 0 | 0.8 | 205 | 0 | 448 | 336 | 0 | 3
0 | 0 | 0 | 0 | 0 | 0 | 0 | 0 | 0 | 0 | 0 | 4.13 | 0.5 | 0.5 | 0 | 0.5 | 217 | 0 | 423 | 232.8 | 0 | 3
0 | 0 | 0 | 0 | 0 | 0 | 0 | 0 | 0 | 0 | 0 | 8.33 | 0.5 | 0.5 | 0 | 0.5 | 217 | 0 | 423 | 232.8 | 0 | 3
0 | 0 | 0 | 0 | 0 | 0 | 0 | 0 | 0 | 0 | 0 | 2.97 | 0.5 | 0.5 | 0 | 0.5 | 217 | 0 | 438 | 144 | 0 | 3
0 | 0 | 0 | 0 | 0 | 0 | 0 | 0 | 0 | 0 | 0 | 3.92 | 0.5 | 0.5 | 0 | 0.5 | 217 | 0 | 438 | 144 | 0 | 3
0 | 0 | 0 | 0 | 0 | 0 | 0 | 0 | 0 | 0 | 0 | 4.64 | 0.5 | 0.5 | 0 | 0.5 | 217 | 0 | 438 | 144 | 0 | 3
0 | 0 | 0 | 0 | 0 | 0 | 0 | 0 | 0 | 0 | 0 | 8.33 | 0.5 | 0.5 | 0 | 0.5 | 217 | 0 | 438 | 144 | 0 | 3
0 | 0 | 0 | 0 | 0 | 0 | 0 | 0 | 0 | 0 | 0 | 3.45 | 0.5 | 0.5 | 0 | 0.5 | 217 | 0 | 443 | 153.6 | 0 | 3
0 | 0 | 0 | 0 | 1 | 0 | 0 | 0 | 0 | 0 | 0 | 6 | 0.4 | 0.5 | 0 | 0.5 | 231 | 0 | 443 | 24 | 0 | 3
0 | 0 | 0 | 0 | 0.2 | 0 | 0 | 0 | 0 | 0 | 0 | 4.8 | 0.6 | 0.6 | 0 | 0.6 | 237 | 0 | 423 | 48 | 0 | 3
0 | 0 | 0 | 0 | 0.2 | 0 | 0 | 0 | 0 | 0 | 0 | 4.8 | 0.6 | 0.6 | 0 | 0.6 | 237 | 0 | 423 | 480 | 0 | 3
0 | 0 | 0 | 0 | 0.1 | 0 | 0 | 0 | 0 | 0 | 0 | 4.4 | 0.55 | 0.55 | 0 | 0.55 | 237 | 0 | 423 | 48 | 0 | 3
0 | 0 | 0 | 0 | 0.1 | 0 | 0 | 0 | 0 | 0 | 0 | 4.4 | 0.55 | 0.55 | 0 | 0.55 | 237 | 0 | 423 | 432 | 0 | 3
0 | 0 | 0 | 0 | 0.05 | 0 | 0 | 0 | 0 | 0 | 0 | 4.2 | 0.525 | 0.525 | 0 | 0.525 | 237 | 0 | 423 | 96 | 0 | 3
0 | 0 | 0 | 0 | 0.05 | 0 | 0 | 0 | 0 | 0 | 0 | 4.2 | 0.525 | 0.525 | 0 | 0.525 | 237 | 0 | 423 | 456 | 0 | 3
0 | 0 | 0 | 0 | 0.02 | 0 | 0 | 0 | 0 | 0 | 0 | 4.08 | 0.51 | 0.51 | 0 | 0.51 | 237 | 0 | 423 | 336 | 0 | 3
0 | 0 | 0 | 0 | 0.02 | 0 | 0 | 0 | 0 | 0 | 0 | 4.08 | 0.51 | 0.51 | 0 | 0.51 | 237 | 0 | 423 | 720 | 0 | 3
0.04 | 0 | 0 | 0 | 0.2 | 0 | 0 | 0 | 0 | 0 | 0 | 8.7 | 0.65 | 0.65 | 0 | 0.65 | 238 | 0 | 448 | 144 | 0 | 3
0 | 0 | 0 | 0 | 0 | 0 | 0 | 0 | 0 | 0 | 0 | 7.7 | 0.5 | 0.5 | 0 | 0.5 | 191 | 0 | 423 | 456 | 60 | 2
0.0165 | 0 | 0 | 0 | 0 | 0 | 0 | 0.05 | 0 | 0 | 0 | 40 | 0 | 0.1 | 0 | 0.2 | 188 | 0 | 448 | 140 | 0 | 2
0.011 | 0 | 0 | 0 | 0 | 0 | 0 | 0.05 | 0 | 0 | 0 | 26 | 0 | 0.1 | 0 | 0.2 | 188 | 0 | 448 | 146 | 0 | 2
0.0165 | 0 | 0 | 0 | 0 | 0 | 0 | 0.05 | 0 | 0 | 0 | 26 | 0 | 0.1 | 0 | 0.2 | 188 | 0 | 448 | 140 | 0 | 2
0.025 | 0 | 0 | 0 | 0 | 0 | 0 | 0.05 | 0 | 0 | 0 | 26 | 0 | 0.1 | 0 | 0.2 | 188 | 0 | 448 | 210 | 0 | 2
0.033 | 0 | 0 | 0 | 0 | 0 | 0 | 0.05 | 0 | 0 | 0 | 26 | 0 | 0.1 | 0 | 0.2 | 188 | 0 | 448 | 210 | 0 | 2
0 | 0.01333333 | 0 | 0 | 0.3333333 | 0 | 0 | 0 | 0 | 0 | 0 | 26.66667 | 0 | 0.3333333 | 0 | 0.6666667 | 214 | 0 | 448 | 336 | 0 | 3
0 | 0 | 0 | 0 | 0 | 0 | 0 | 0 | 0 | 0 | 0 | 7 | 0.56 | 0.28 | 0 | 0.56 | 258 | 0 | 408 | 672 | 60 | 3
0 | 0 | 0 | 0 | 0 | 0 | 0 | 0 | 0 | 0 | 0 | 7 | 0.56 | 0.28 | 0 | 0.56 | 258 | 0 | 408 | 144 | 60 | 3
0 | 0 | 0 | 0 | 0 | 0 | 0 | 0 | 0 | 0 | 0 | 7 | 0.56 | 0.28 | 0 | 0.56 | 258 | 0 | 408 | 240 | 60 | 3
0 | 0 | 0 | 0 | 0 | 0 | 0 | 0 | 0 | 0 | 0 | 7 | 0.56 | 0.28 | 0 | 0.56 | 258 | 0 | 408 | 504 | 60 | 3
0 | 0 | 0 | 0 | 0 | 0 | 0 | 0 | 0 | 0 | 0 | 7 | 0.56 | 0.28 | 0 | 0.56 | 258 | 0 | 408 | 312 | 60 | 3
0 | 0 | 0 | 0 | 0 | 0 | 0 | 0 | 0 | 0 | 0 | 7 | 0.56 | 0.28 | 0 | 0.56 | 258 | 0 | 408 | 408 | 60 | 3
0 | 0 | 0 | 0 | 0 | 0 | 0 | 0 | 0 | 0 | 0 | 4 | 0.56 | 0.28 | 0 | 0.56 | 258 | 0 | 408 | 348 | 60 | 3
0 | 0 | 0 | 0 | 0 | 0 | 0 | 0 | 0 | 0 | 0 | 10 | 0.56 | 0.28 | 0 | 0.56 | 258 | 0 | 408 | 504 | 60 | 3
0 | 0.01 | 0 | 0 | 0 | 0 | 0 | 0 | 0 | 0 | 0 | 7 | 0.64 | 0.29 | 0 | 0.58 | 258 | 0 | 408 | 504 | 60 | 3
0 | 0.005555556 | 0 | 0 | 0 | 0 | 0 | 0 | 0 | 0 | 0 | 7 | 0.64 | 0.29 | 0 | 0.58 | 258 | 0 | 408 | 168 | 60 | 3
0 | 0.006756757 | 0 | 0 | 0 | 0 | 0 | 0 | 0 | 0 | 0 | 7 | 0.64 | 0.29 | 0 | 0.58 | 258 | 0 | 408 | 336 | 60 | 3
0 | 0.007042254 | 0 | 0 | 0 | 0 | 0 | 0 | 0 | 0 | 0 | 7 | 0.64 | 0.29 | 0 | 0.58 | 258 | 0 | 408 | 504 | 60 | 3
0 | 0 | 0 | 0 | 0 | 0 | 0 | 0 | 0 | 0 | 0 | 5 | 0.5 | 0.25 | 0 | 0.5 | 258 | 0 | 443 | 168 | 60 | 3
0 | 0 | 0 | 0 | 0 | 0 | 0 | 0 | 0 | 0 | 0 | 5 | 0.5 | 0.25 | 0 | 0.5 | 258 | 0 | 473 | 96 | 60 | 3
0 | 0 | 0 | 0 | 0 | 0 | 0 | 0 | 0 | 0 | 0 | 10 | 0.5 | 0.25 | 0 | 0.5 | 258 | 0 | 443 | 168 | 60 | 1
0 | 0 | 0 | 0 | 0 | 0 | 0 | 0 | 0 | 0 | 0 | 5 | 0.5 | 0.25 | 0 | 0.5 | 258 | 0 | 473 | 96 | 60 | 1
0 | 0 | 0 | 0 | 0.03305785 | 0 | 0 | 0 | 0 | 0 | 0 | 5.165289 | 0.5165289 | 0.2582645 | 0 | 0.5165289 | 258 | 0 | 443 | 120 | 60 | 3
0 | 0 | 0 | 0 | 0.1013216 | 0 | 0 | 0 | 0 | 0 | 0 | 5.506608 | 0.5506608 | 0.2753304 | 0 | 0.5506608 | 258 | 0 | 443 | 120 | 60 | 3
0 | 0 | 0 | 0 | 0.01265823 | 0 | 0 | 0 | 0 | 0 | 0 | 5.063291 | 0.5063291 | 0.2531646 | 0 | 0.5063291 | 258 | 0 | 443 | 120 | 60 | 3
0 | 0 | 0 | 0 | 0.25 | 0 | 0 | 0 | 0 | 0 | 0 | 6.25 | 0.625 | 0.3125 | 0 | 0.625 | 258 | 0 | 443 | 120 | 60 | 3
0 | 0 | 0 | 0 | 1 | 0 | 0 | 0 | 0 | 0 | 0 | 10 | 1 | 0.5 | 0 | 1 | 258 | 0 | 443 | 120 | 60 | 0
0 | 0 | 0 | 0 | 0.1 | 0 | 0 | 0 | 0 | 0 | 0 | 5.5 | 0 | 0.275 | 0 | 0.55 | 258 | 0 | 448 | 600 | 60 | 3
0 | 0 | 0 | 0 | 0.1 | 0 | 0 | 0 | 0 | 0 | 0 | 5.5 | 0.077 | 0.275 | 0 | 0.55 | 258 | 0 | 448 | 240 | 60 | 3
0 | 0 | 0 | 0 | 0.1 | 0 | 0 | 0 | 0 | 0 | 0 | 5.5 | 0.55 | 0.275 | 0 | 0.55 | 258 | 0 | 448 | 120 | 60 | 3
0 | 0 | 0 | 0 | 0.1 | 0 | 0 | 0 | 0 | 0 | 0 | 5.5 | 0.55 | 0.275 | 0 | 0.55 | 258 | 0 | 448 | 240 | 60 | 3
0 | 0 | 0 | 0 | 0.05 | 0 | 0 | 0 | 0 | 0 | 0 | 5.25 | 0 | 0.2625 | 0 | 0.525 | 258 | 0 | 448 | 600 | 60 | 3
0 | 0 | 0 | 0 | 0.05 | 0 | 0 | 0 | 0 | 0 | 0 | 5.25 | 0.525 | 0.2625 | 0 | 0.525 | 258 | 0 | 448 | 120 | 60 | 3
0 | 0 | 0 | 0 | 0.05 | 0 | 0 | 0 | 0 | 0 | 0 | 5.25 | 0.525 | 0.2625 | 0 | 0.525 | 258 | 0 | 448 | 240 | 60 | 3
0 | 0 | 0 | 0 | 0.1 | 0 | 0 | 0 | 0 | 0 | 0 | 5.5 | 0 | 0.275 | 0 | 0.55 | 258 | 0 | 448 | 600 | 60 | 3
0 | 0 | 0 | 0 | 0 | 0 | 0 | 0 | 0 | 0 | 0 | 5 | 0.5 | 0.25 | 0 | 0.5 | 258 | 0 | 448 | 120 | 60 | 3
0 | 0 | 0 | 0 | 0 | 0 | 0 | 0 | 0 | 0 | 0 | 5 | 0.5 | 0.25 | 0 | 0.5 | 258 | 0 | 448 | 168 | 60 | 3
0 | 0 | 0 | 0 | 0.0989011 | 0 | 0 | 0 | 0 | 0 | 0 | 7.692308 | 0.3296703 | 0.1648352 | 0 | 0.3296703 | 213 | 0 | 448 | 144 | 30 | 3
0 | 0 | 0 | 0 | 0.25 | 0 | 0 | 0 | 0 | 0 | 0 | 3.75 | 0.3125 | 0.3125 | 0 | 0.3125 | 298 | 0 | 443 | 72 | 0 | 3
0.03676471 | 0 | 0 | 0 | 0.25 | 0 | 0 | 0 | 0 | 0 | 0 | 3.75 | 0.3125 | 0.3125 | 0 | 0.3125 | 298 | 0 | 443 | 72 | 0 | 3
0.1102941 | 0 | 0 | 0 | 0.25 | 0 | 0 | 0 | 0 | 0 | 0 | 3.75 | 0.3125 | 0.3125 | 0 | 0.3125 | 298 | 0 | 443 | 72 | 0 | 3
0.1838235 | 0 | 0 | 0 | 0.25 | 0 | 0 | 0 | 0 | 0 | 0 | 3.75 | 0.3125 | 0.3125 | 0 | 0.3125 | 298 | 0 | 443 | 72 | 0 | 3
0 | 0 | 0 | 0 | 1 | 0 | 0 | 0 | 0 | 0 | 0 | 6 | 0.5 | 0.5 | 0 | 0.5 | 298 | 0 | 443 | 72 | 0 | 3
0.05 | 0 | 0 | 0 | 1 | 0 | 0 | 0 | 0 | 0 | 0 | 6 | 0.5 | 0.5 | 0 | 0.5 | 298 | 0 | 443 | 72 | 0 | 3
0.15 | 0 | 0 | 0 | 1 | 0 | 0 | 0 | 0 | 0 | 0 | 6 | 0.5 | 0.5 | 0 | 0.5 | 298 | 0 | 443 | 72 | 0 | 3
0.25 | 0 | 0 | 0 | 1 | 0 | 0 | 0 | 0 | 0 | 0 | 6 | 0.5 | 0.5 | 0 | 0.5 | 298 | 0 | 443 | 72 | 0 | 3
0 | 0 | 0 | 0 | 4 | 0 | 0 | 0 | 0 | 0 | 0 | 15 | 1.25 | 1.25 | 0 | 1.25 | 298 | 0 | 443 | 72 | 0 | 3
0.03676471 | 0 | 0 | 0 | 4 | 0 | 0 | 0 | 0 | 0 | 0 | 15 | 1.25 | 1.25 | 0 | 1.25 | 298 | 0 | 443 | 72 | 0 | 3
0.1102941 | 0 | 0 | 0 | 4 | 0 | 0 | 0 | 0 | 0 | 0 | 15 | 1.25 | 1.25 | 0 | 1.25 | 298 | 0 | 443 | 72 | 0 | 3
0.1838235 | 0 | 0 | 0 | 4 | 0 | 0 | 0 | 0 | 0 | 0 | 15 | 1.25 | 1.25 | 0 | 1.25 | 298 | 0 | 443 | 72 | 0 | 3
0 | 0.03 | 0 | 0 | 0.5 | 0 | 0 | 0 | 0 | 0 | 0 | 4.5 | 0 | 0.375 | 0 | 0.45 | 258 | 0 | 448 | 336 | 0 | 3
0 | 0.075 | 0 | 0 | 0.5 | 0 | 0 | 0 | 0 | 0 | 0 | 4.5 | 0 | 0.375 | 0 | 0.45 | 258 | 0 | 448 | 336 | 0 | 3
0.0375 | 0 | 0 | 0 | 0.5 | 0 | 0 | 0 | 0 | 0 | 0 | 4.5 | 0.45 | 0.375 | 0 | 0.45 | 258 | 0 | 448 | 336 | 0 | 3
0.03731343 | 0 | 0 | 0 | 0.4925373 | 0 | 0 | 0 | 0 | 0 | 0 | 2.238806 | 0.4477612 | 0.224 | 0 | 0.448 | 258 | 0 | 443 | 5 | 0 | 3
0 | 0 | 0 | 0 | 1 | 0 | 0 | 0 | 0 | 0 | 0 | 3 | 0.5 | 0.5 | 0 | 0.5 | 200 | 0 | 423 | 360 | 0 | 3
0 | 0 | 0 | 0 | 1 | 0 | 0 | 0 | 0 | 0 | 0 | 5 | 0.5 | 0.5 | 0 | 0.5 | 200 | 0 | 423 | 360 | 0 | 3
0 | 0 | 0 | 0 | 1 | 0 | 0 | 0 | 0 | 0 | 0 | 3 | 0.5 | 0.1666667 | 0 | 0.5 | 368 | 0 | 423 | 1080 | 0 | 3
0 | 0 | 0 | 0 | 1 | 0 | 0 | 0 | 0 | 0 | 0 | 3 | 0.5 | 0.1666667 | 0 | 0.5 | 368 | 0 | 448 | 1080 | 0 | 3
0 | 0 | 0 | 0 | 1 | 0 | 0 | 0 | 0 | 0 | 0 | 3 | 1 | 0.3333333 | 0 | 1 | 368 | 0 | 423 | 1080 | 0 | 3
0 | 0 | 0 | 0 | 1 | 0 | 0 | 0 | 0 | 0 | 0 | 5 | 1 | 0.3333333 | 0 | 1 | 368 | 0 | 423 | 1080 | 0 | 3
0 | 0 | 0 | 0 | 0.5 | 0 | 0 | 0 | 0 | 0 | 0 | 3 | 1 | 0.3333333 | 0 | 1 | 368 | 0 | 423 | 1080 | 0 | 3
0 | 0 | 0 | 0 | 0.5 | 0 | 0 | 0 | 0 | 0 | 0 | 5 | 1 | 0.3333333 | 0 | 1 | 368 | 0 | 423 | 1080 | 0 | 3
0 | 0 | 0 | 0 | 1 | 0 | 0 | 0 | 0 | 0 | 0 | 3 | 1 | 0.3333333 | 0 | 1 | 368 | 0 | 448 | 1080 | 0 | 3
0 | 0 | 0 | 0 | 0.5 | 0 | 0 | 0 | 0 | 0 | 0 | 3 | 1 | 0.3333333 | 0 | 1 | 368 | 0 | 448 | 1080 | 0 | 3
0 | 0 | 0 | 0 | 1 | 0 | 0 | 0 | 0 | 0 | 0 | 10 | 0.4 | 0.5 | 0 | 0.5 | 231 | 0 | 403 | 12 | 0 | 3
0 | 0 | 0 | 0 | 1 | 0 | 0 | 0 | 0 | 0 | 0 | 10 | 0.4 | 0.5 | 0 | 0.5 | 231 | 0 | 403 | 24 | 0 | 3
0 | 0 | 0 | 0 | 1 | 0 | 0 | 0 | 0 | 0 | 0 | 6 | 0.4 | 0.5 | 0 | 0.5 | 231 | 0 | 423 | 12 | 0 | 3
0 | 0 | 0 | 0 | 1 | 0 | 0 | 0 | 0 | 0 | 0 | 6 | 0.4 | 0.5 | 0 | 0.5 | 231 | 0 | 423 | 24 | 0 | 3
0 | 0 | 0 | 0 | 1 | 0 | 0 | 0 | 0 | 0 | 0 | 10 | 0.4 | 0.5 | 0 | 0.5 | 231 | 0 | 423 | 2 | 0 | 3
0 | 0 | 0 | 0 | 1 | 0 | 0 | 0 | 0 | 0 | 0 | 10 | 0.4 | 0.5 | 0 | 0.5 | 231 | 0 | 423 | 6 | 0 | 3
0 | 0 | 0 | 0 | 1 | 0 | 0 | 0 | 0 | 0 | 0 | 10 | 0.4 | 0.5 | 0 | 0.5 | 231 | 0 | 423 | 12 | 0 | 3
0 | 0 | 0 | 0 | 1 | 0 | 0 | 0 | 0 | 0 | 0 | 10 | 0.4 | 0.5 | 0 | 0.5 | 231 | 0 | 423 | 24 | 0 | 3
0 | 0 | 0 | 0 | 1 | 0 | 0 | 0 | 0 | 0 | 0 | 6 | 0.4 | 0.5 | 0 | 0.5 | 231 | 0 | 443 | 2 | 0 | 3
0 | 0 | 0 | 0 | 1 | 0 | 0 | 0 | 0 | 0 | 0 | 6 | 0.4 | 0.5 | 0 | 0.5 | 231 | 0 | 443 | 6 | 0 | 3
0 | 0 | 0 | 0 | 1 | 0 | 0 | 0 | 0 | 0 | 0 | 6 | 0.4 | 0.5 | 0 | 0.5 | 231 | 0 | 443 | 12 | 0 | 3
0 | 0 | 0 | 0 | 1 | 0 | 0 | 0 | 0 | 0 | 0 | 10 | 0.4 | 0.5 | 0 | 0.5 | 231 | 0 | 443 | 2 | 0 | 3
0 | 0 | 0 | 0 | 1 | 0 | 0 | 0 | 0 | 0 | 0 | 10 | 0.4 | 0.5 | 0 | 0.5 | 231 | 0 | 443 | 6 | 0 | 3
0 | 0 | 0 | 0 | 1 | 0 | 0 | 0 | 0 | 0 | 0 | 10 | 0.4 | 0.5 | 0 | 0.5 | 231 | 0 | 443 | 12 | 0 | 3
0 | 0 | 0 | 0 | 1 | 0 | 0 | 0 | 0 | 0 | 0 | 10 | 0.4 | 0.5 | 0 | 0.5 | 231 | 0 | 443 | 24 | 0 | 3
0 | 0 | 0 | 0 | 1 | 0 | 0 | 0 | 0 | 0 | 0 | 14 | 0.4 | 0.5 | 0 | 0.5 | 231 | 0 | 443 | 2 | 0 | 3
0 | 0 | 0 | 0 | 1 | 0 | 0 | 0 | 0 | 0 | 0 | 14 | 0.4 | 0.5 | 0 | 0.5 | 231 | 0 | 443 | 6 | 0 | 3
0 | 0 | 0 | 0 | 1 | 0 | 0 | 0 | 0 | 0 | 0 | 3 | 0.6 | 0.6 | 0 | 0.6 | 233 | 0 | 433 | 48 | 0 | 3
0 | 0.05 | 0 | 0 | 1 | 0 | 0 | 0 | 0 | 0 | 0 | 3 | 0.6 | 0.6 | 0 | 0.6 | 233 | 0 | 433 | 48 | 0 | 3
0 | 0 | 0 | 0 | 1 | 0 | 0 | 0 | 0 | 0 | 0 | 6 | 0.6 | 0.6 | 0 | 0.6 | 233 | 0 | 433 | 48 | 0 | 3
0 | 0.05 | 0 | 0 | 1 | 0 | 0 | 0 | 0 | 0 | 0 | 6 | 0.6 | 0.6 | 0 | 0.6 | 233 | 0 | 433 | 48 | 0 | 3
0 | 0 | 0 | 0 | 0.5 | 0 | 0 | 0 | 0 | 0 | 0 | 2.25 | 0.45 | 0.45 | 0 | 0.45 | 233 | 0 | 433 | 48 | 0 | 3
0 | 0.0375 | 0 | 0 | 0.5 | 0 | 0 | 0 | 0 | 0 | 0 | 2.25 | 0.45 | 0.45 | 0 | 0.45 | 233 | 0 | 433 | 48 | 0 | 3
0 | 0 | 0 | 0 | 0.5 | 0 | 0 | 0 | 0 | 0 | 0 | 4.5 | 0.3 | 0.375 | 0 | 0.375 | 231 | 0 | 448 | 168 | 0 | 3
0 | 0 | 0 | 0 | 0.5 | 0 | 0 | 0 | 0 | 0 | 0 | 4.5 | 0.3 | 0.375 | 0 | 0.375 | 231 | 0 | 448 | 168 | 0 | 3
0.0375 | 0 | 0 | 0 | 0.5 | 0 | 0 | 0 | 0 | 0 | 0 | 4.5 | 0.3 | 0.375 | 0 | 0.375 | 231 | 0 | 448 | 168 | 0 | 3
0.0375 | 0 | 0 | 0 | 0.5 | 0 | 0 | 0 | 0 | 0 | 0 | 4.5 | 0.3 | 0.375 | 0 | 0.375 | 231 | 0 | 448 | 168 | 0 | 3
0.055 | 0 | 0 | 0 | 0.1 | 0 | 0 | 0 | 0 | 0 | 0 | 3.3 | 0.22 | 0.275 | 0 | 0.275 | 231 | 0 | 448 | 168 | 0 | 3
0 | 0 | 0 | 0 | 0.5 | 0 | 0 | 0 | 0 | 0 | 0 | 4.5 | 0.375 | 0.375 | 0 | 0.375 | 231 | 0 | 448 | 168 | 0 | 3
0.0375 | 0 | 0 | 0 | 0.5 | 0 | 0 | 0 | 0 | 0 | 0 | 4.5 | 0.375 | 0.375 | 0 | 0.375 | 231 | 0 | 448 | 168 | 0 | 3
0.0375 | 0 | 0 | 0 | 0.5 | 0 | 0 | 0 | 0 | 0 | 0 | 4.5 | 0.375 | 0.375 | 0 | 0.375 | 231 | 0 | 448 | 168 | 0 | 3
0 | 0 | 0 | 0 | 0 | 0 | 0 | 0 | 0 | 0 | 0 | 15 | 0.62 | 0.56 | 0 | 0.56 | 142 | 0 | 448 | 240 | 0 | 2
0.05 | 0 | 0 | 0 | 0.2 | 0 | 0 | 0 | 0 | 0 | 0 | 5 | 0 | 0.3 | 0 | 0.6 | 258 | 0 | 448 | 240 | 60 | 3
0 | 0 | 0 | 0 | 0.5 | 0 | 0 | 0 | 0 | 0 | 0 | 7.5 | 0 | 0.375 | 0 | 0.45 | 258 | 0 | 448 | 336 | 0 | 3
0 | 0.0075 | 0 | 0 | 0.5 | 0 | 0 | 0 | 0 | 0 | 0 | 7.5 | 0 | 0.375 | 0 | 0.45 | 258 | 0 | 448 | 336 | 0 | 3
0 | 0.03 | 0 | 0 | 0.5 | 0 | 0 | 0 | 0 | 0 | 0 | 7.5 | 0 | 0.375 | 0 | 0.45 | 258 | 0 | 448 | 336 | 0 | 3
0 | 0.03 | 0 | 0 | 0.5 | 0 | 0 | 0 | 0 | 0 | 0 | 19.95 | 0 | 0.375 | 0 | 0.45 | 258 | 0 | 448 | 336 | 0 | 3
0 | 0.03 | 0 | 0 | 0.5 | 0 | 0 | 0 | 0 | 0 | 0 | 7.5 | 0 | 0.375 | 0 | 0.45 | 258 | 0 | 448 | 336 | 0 | 3
0 | 0.03 | 0 | 0 | 0.5 | 0 | 0 | 0 | 0 | 0 | 0 | 19.95 | 0 | 0.375 | 0 | 0.45 | 258 | 0 | 448 | 336 | 0 | 3
0 | 0.075 | 0 | 0 | 0.5 | 0 | 0 | 0 | 0 | 0 | 0 | 7.5 | 0 | 0.375 | 0 | 0.45 | 258 | 0 | 448 | 336 | 0 | 3
0 | 0.075 | 0 | 0 | 0.5 | 0 | 0 | 0 | 0 | 0 | 0 | 19.95 | 0 | 0.375 | 0 | 0.45 | 258 | 0 | 448 | 336 | 0 | 3
0 | 0.075 | 0 | 0 | 0.5 | 0 | 0 | 0 | 0 | 0 | 0 | 32.55 | 0 | 0.375 | 0 | 0.45 | 258 | 0 | 448 | 336 | 0 | 3
0 | 0.075 | 0 | 0 | 0.5 | 0 | 0 | 0 | 0 | 0 | 0 | 7.5 | 0 | 0.375 | 0 | 0.45 | 258 | 0 | 448 | 336 | 0 | 3
0 | 0.075 | 0 | 0 | 0.5 | 0 | 0 | 0 | 0 | 0 | 0 | 19.95 | 0 | 0.375 | 0 | 0.45 | 258 | 0 | 448 | 336 | 0 | 3
0 | 0.00625 | 0 | 0 | 0.25 | 0 | 0 | 0 | 0 | 0 | 0 | 6.25 | 0 | 0.3125 | 0 | 0.375 | 258 | 0 | 448 | 336 | 0 | 3
0 | 0.00625 | 0 | 0 | 0.25 | 0 | 0 | 0 | 0 | 0 | 0 | 6.25 | 0 | 0.3125 | 0 | 0.375 | 258 | 0 | 448 | 336 | 0 | 3
0 | 0.025 | 0 | 0 | 0.25 | 0 | 0 | 0 | 0 | 0 | 0 | 6.25 | 0 | 0.3125 | 0 | 0.375 | 258 | 0 | 448 | 336 | 0 | 3
0 | 0.025 | 0 | 0 | 0.25 | 0 | 0 | 0 | 0 | 0 | 0 | 6.25 | 0 | 0.3125 | 0 | 0.375 | 258 | 0 | 448 | 336 | 0 | 3
0 | 0.025 | 0 | 0 | 0.25 | 0 | 0 | 0 | 0 | 0 | 0 | 6.25 | 0 | 0.3125 | 0 | 0.375 | 258 | 0 | 448 | 336 | 0 | 3
0 | 0.0625 | 0 | 0 | 0.25 | 0 | 0 | 0 | 0 | 0 | 0 | 6.25 | 0 | 0.3125 | 0 | 0.375 | 258 | 0 | 448 | 336 | 0 | 3
0 | 0.0625 | 0 | 0 | 0.25 | 0 | 0 | 0 | 0 | 0 | 0 | 16.625 | 0 | 0.3125 | 0 | 0.375 | 258 | 0 | 448 | 336 | 0 | 3
0 | 0.0625 | 0 | 0 | 0.25 | 0 | 0 | 0 | 0 | 0 | 0 | 6.25 | 0 | 0.3125 | 0 | 0.375 | 258 | 0 | 448 | 336 | 0 | 3
0 | 0.0625 | 0 | 0 | 0.25 | 0 | 0 | 0 | 0 | 0 | 0 | 16.625 | 0 | 0.3125 | 0 | 0.375 | 258 | 0 | 448 | 336 | 0 | 3
0 | 0.0625 | 0 | 0 | 0.25 | 0 | 0 | 0 | 0 | 0 | 0 | 27.125 | 0 | 0.3125 | 0 | 0.375 | 258 | 0 | 448 | 336 | 0 | 3
0 | 0.0625 | 0 | 0 | 0.25 | 0 | 0 | 0 | 0 | 0 | 0 | 6.25 | 0 | 0.3125 | 0 | 0.375 | 258 | 0 | 448 | 336 | 0 | 3
0 | 0.005335 | 0 | 0 | 0.067 | 0 | 0 | 0 | 0 | 0 | 0 | 5.335 | 0 | 0.26675 | 0 | 0.3201 | 258 | 0 | 448 | 336 | 0 | 3
0 | 0.02134 | 0 | 0 | 0.067 | 0 | 0 | 0 | 0 | 0 | 0 | 5.335 | 0 | 0.26675 | 0 | 0.3201 | 258 | 0 | 448 | 336 | 0 | 3
0 | 0.05335 | 0 | 0 | 0.067 | 0 | 0 | 0 | 0 | 0 | 0 | 5.335 | 0 | 0.26675 | 0 | 0.3201 | 258 | 0 | 448 | 336 | 0 | 3
0 | 0.05335 | 0 | 0 | 0.067 | 0 | 0 | 0 | 0 | 0 | 0 | 5.335 | 0 | 0.26675 | 0 | 0.3201 | 258 | 0 | 448 | 336 | 0 | 3
0 | 0.05335 | 0 | 0 | 0.067 | 0 | 0 | 0 | 0 | 0 | 0 | 5.335 | 0 | 0.26675 | 0 | 0.3201 | 258 | 0 | 448 | 336 | 0 | 3
0.00625 | 0 | 0 | 0 | 0.25 | 0 | 0 | 0 | 0 | 0 | 0 | 6.25 | 0 | 0.3125 | 0 | 0.375 | 258 | 0 | 448 | 336 | 0 | 3
0.00625 | 0 | 0 | 0 | 0.25 | 0 | 0 | 0 | 0 | 0 | 0 | 6.25 | 0 | 0.3125 | 0 | 0.375 | 258 | 0 | 448 | 336 | 0 | 3
0.025 | 0 | 0 | 0 | 0.25 | 0 | 0 | 0 | 0 | 0 | 0 | 6.25 | 0 | 0.3125 | 0 | 0.375 | 258 | 0 | 448 | 336 | 0 | 3
0.025 | 0 | 0 | 0 | 0.25 | 0 | 0 | 0 | 0 | 0 | 0 | 6.25 | 0 | 0.3125 | 0 | 0.375 | 258 | 0 | 448 | 336 | 0 | 3
0.0625 | 0 | 0 | 0 | 0.25 | 0 | 0 | 0 | 0 | 0 | 0 | 6.25 | 0 | 0.3125 | 0 | 0.375 | 258 | 0 | 448 | 336 | 0 | 3
0.0625 | 0 | 0 | 0 | 0.25 | 0 | 0 | 0 | 0 | 0 | 0 | 6.25 | 0 | 0.3125 | 0 | 0.375 | 258 | 0 | 448 | 336 | 0 | 3
0.0625 | 0 | 0 | 0 | 0.25 | 0 | 0 | 0 | 0 | 0 | 0 | 6.25 | 0 | 0.3125 | 0 | 0.375 | 258 | 0 | 448 | 336 | 0 | 3
0 | 0.06 | 0 | 0 | 0.2 | 0 | 0 | 0 | 0 | 0 | 0 | 3.6 | 0.36 | 0.3 | 0 | 0.36 | 258 | 0 | 448 | 336 | 0 | 3
0 | 0.05335 | 0 | 0 | 0.067 | 0 | 0 | 0 | 0 | 0 | 0 | 3.201 | 0.3201 | 0.26675 | 0 | 0.3201 | 258 | 0 | 448 | 336 | 0 | 3
0 | 0.06 | 0 | 0 | 0.2 | 0 | 0 | 0 | 0 | 0 | 0 | 3.6 | 0.6 | 0.3 | 0 | 0.36 | 258 | 0 | 448 | 336 | 0 | 3
0 | 0.05335 | 0 | 0 | 0.067 | 0 | 0 | 0 | 0 | 0 | 0 | 3.201 | 0.5335 | 0.26675 | 0 | 0.3201 | 258 | 0 | 448 | 336 | 0 | 3
0 | 0.12 | 0 | 0 | 0.5 | 0 | 0 | 0 | 0 | 0 | 0 | 4.5 | 0.75 | 0.375 | 0 | 0.75 | 258 | 0 | 448 | 336 | 0 | 3
0 | 0.15 | 0 | 0 | 0.5 | 0 | 0 | 0 | 0 | 0 | 0 | 4.5 | 0.75 | 0.375 | 0 | 0.75 | 258 | 0 | 448 | 336 | 0 | 3
0 | 0.225 | 0 | 0 | 0.5 | 0 | 0 | 0 | 0 | 0 | 0 | 4.5 | 0.75 | 0.375 | 0 | 0.75 | 258 | 0 | 448 | 336 | 0 | 3
0 | 0.06 | 0 | 0 | 0.2 | 0 | 0 | 0 | 0 | 0 | 0 | 3.6 | 0.6 | 0.3 | 0 | 0.6 | 258 | 0 | 448 | 336 | 0 | 3
0 | 0.096 | 0 | 0 | 0.2 | 0 | 0 | 0 | 0 | 0 | 0 | 3.6 | 0.6 | 0.3 | 0 | 0.6 | 258 | 0 | 448 | 336 | 0 | 3
0 | 0.12 | 0 | 0 | 0.2 | 0 | 0 | 0 | 0 | 0 | 0 | 3.6 | 0.6 | 0.3 | 0 | 0.6 | 258 | 0 | 448 | 336 | 0 | 3
0 | 0.18 | 0 | 0 | 0.2 | 0 | 0 | 0 | 0 | 0 | 0 | 3.6 | 0.6 | 0.3 | 0 | 0.6 | 258 | 0 | 448 | 336 | 0 | 3
0 | 0.05335 | 0 | 0 | 0.067 | 0 | 0 | 0 | 0 | 0 | 0 | 3.201 | 0.5335 | 0.26675 | 0 | 0.5335 | 258 | 0 | 448 | 336 | 0 | 3
0 | 0.08536 | 0 | 0 | 0.067 | 0 | 0 | 0 | 0 | 0 | 0 | 3.201 | 0.5335 | 0.26675 | 0 | 0.5335 | 258 | 0 | 448 | 336 | 0 | 3
0 | 0.1067 | 0 | 0 | 0.067 | 0 | 0 | 0 | 0 | 0 | 0 | 3.201 | 0.5335 | 0.26675 | 0 | 0.5335 | 258 | 0 | 448 | 336 | 0 | 3
0 | 0.16005 | 0 | 0 | 0.067 | 0 | 0 | 0 | 0 | 0 | 0 | 3.201 | 0.5335 | 0.26675 | 0 | 0.5335 | 258 | 0 | 448 | 336 | 0 | 3
0 | 0.052 | 0 | 0 | 0.04 | 0 | 0 | 0 | 0 | 0 | 0 | 3.12 | 0.52 | 0.26 | 0 | 0.52 | 258 | 0 | 448 | 336 | 0 | 3
0 | 0.0832 | 0 | 0 | 0.04 | 0 | 0 | 0 | 0 | 0 | 0 | 3.12 | 0.52 | 0.26 | 0 | 0.52 | 258 | 0 | 448 | 336 | 0 | 3
0 | 0.104 | 0 | 0 | 0.04 | 0 | 0 | 0 | 0 | 0 | 0 | 3.12 | 0.52 | 0.26 | 0 | 0.52 | 258 | 0 | 448 | 336 | 0 | 3
0 | 0.051 | 0 | 0 | 0.02 | 0 | 0 | 0 | 0 | 0 | 0 | 3.06 | 0.51 | 0.255 | 0 | 0.51 | 258 | 0 | 448 | 336 | 0 | 3
0 | 0.0816 | 0 | 0 | 0.02 | 0 | 0 | 0 | 0 | 0 | 0 | 3.06 | 0.51 | 0.255 | 0 | 0.51 | 258 | 0 | 448 | 336 | 0 | 3
0 | 0.102 | 0 | 0 | 0.02 | 0 | 0 | 0 | 0 | 0 | 0 | 3.06 | 0.51 | 0.255 | 0 | 0.51 | 258 | 0 | 448 | 336 | 0 | 3
0 | 0 | 0 | 0 | 0.5 | 0 | 0 | 0 | 0 | 0 | 0 | 7.5 | 0.75 | 0.375 | 0 | 0.75 | 318 | 0 | 448 | 336 | 0 | 3
0.06 | 0 | 0 | 0 | 0.5 | 0 | 0 | 0 | 0 | 0 | 0 | 7.5 | 0.75 | 0.375 | 0 | 0.75 | 318 | 0 | 448 | 336 | 0 | 3
0 | 0.03 | 0 | 0 | 0.5 | 0 | 0 | 0 | 0 | 0 | 0 | 7.5 | 0.75 | 0.375 | 0 | 0.75 | 318 | 0 | 448 | 336 | 0 | 3
0 | 0 | 0 | 0 | 0.5 | 0 | 0 | 0 | 0 | 0 | 0 | 22.5 | 0.75 | 0.375 | 0 | 0.75 | 318 | 0 | 448 | 336 | 0 | 3
0.06 | 0 | 0 | 0 | 0.5 | 0 | 0 | 0 | 0 | 0 | 0 | 22.5 | 0.75 | 0.375 | 0 | 0.75 | 318 | 0 | 448 | 336 | 0 | 3
0 | 0.03 | 0 | 0 | 0.5 | 0 | 0 | 0 | 0 | 0 | 0 | 22.5 | 0.75 | 0.375 | 0 | 0.75 | 318 | 0 | 448 | 336 | 0 | 3
0 | 0 | 0 | 0 | 0.2 | 0 | 0 | 0 | 0 | 0 | 0 | 6 | 0.6 | 0.3 | 0 | 0.6 | 318 | 0 | 448 | 336 | 0 | 3
0.048 | 0 | 0 | 0 | 0.2 | 0 | 0 | 0 | 0 | 0 | 0 | 6 | 0.6 | 0.3 | 0 | 0.6 | 318 | 0 | 448 | 336 | 0 | 3
0 | 0.024 | 0 | 0 | 0.2 | 0 | 0 | 0 | 0 | 0 | 0 | 6 | 0.6 | 0.3 | 0 | 0.6 | 318 | 0 | 448 | 336 | 0 | 3
0 | 0 | 0 | 0 | 0.2 | 0 | 0 | 0 | 0 | 0 | 0 | 18 | 0.6 | 0.3 | 0 | 0.6 | 318 | 0 | 448 | 336 | 0 | 3
0.048 | 0 | 0 | 0 | 0.2 | 0 | 0 | 0 | 0 | 0 | 0 | 18 | 0.6 | 0.3 | 0 | 0.6 | 318 | 0 | 448 | 336 | 0 | 3
0 | 0.024 | 0 | 0 | 0.2 | 0 | 0 | 0 | 0 | 0 | 0 | 18 | 0.6 | 0.3 | 0 | 0.6 | 318 | 0 | 448 | 336 | 0 | 3
0 | 0 | 0 | 0 | 0.067 | 0 | 0 | 0 | 0 | 0 | 0 | 5.335 | 0.5335 | 0.26675 | 0 | 0.5335 | 318 | 0 | 448 | 336 | 0 | 3
0.04268 | 0 | 0 | 0 | 0.067 | 0 | 0 | 0 | 0 | 0 | 0 | 5.335 | 0.5335 | 0.26675 | 0 | 0.5335 | 318 | 0 | 448 | 336 | 0 | 3
0 | 0.02134 | 0 | 0 | 0.067 | 0 | 0 | 0 | 0 | 0 | 0 | 5.335 | 0.5335 | 0.26675 | 0 | 0.5335 | 318 | 0 | 448 | 336 | 0 | 3
0 | 0 | 0 | 0 | 0.067 | 0 | 0 | 0 | 0 | 0 | 0 | 16.005 | 0.5335 | 0.26675 | 0 | 0.5335 | 318 | 0 | 448 | 336 | 0 | 3
0.04268 | 0 | 0 | 0 | 0.067 | 0 | 0 | 0 | 0 | 0 | 0 | 16.005 | 0.5335 | 0.26675 | 0 | 0.5335 | 318 | 0 | 448 | 336 | 0 | 3
0 | 0.02134 | 0 | 0 | 0.067 | 0 | 0 | 0 | 0 | 0 | 0 | 16.005 | 0.5335 | 0.26675 | 0 | 0.5335 | 318 | 0 | 448 | 336 | 0 | 3
0 | 0 | 0 | 0 | 0.04 | 0 | 0 | 0 | 0 | 0 | 0 | 5.2 | 0.52 | 0.26 | 0 | 0.52 | 318 | 0 | 448 | 336 | 0 | 3
0.0416 | 0 | 0 | 0 | 0.04 | 0 | 0 | 0 | 0 | 0 | 0 | 5.2 | 0.52 | 0.26 | 0 | 0.52 | 318 | 0 | 448 | 336 | 0 | 3
0 | 0 | 0 | 0 | 0.2 | 0 | 0 | 0 | 0 | 0 | 0 | 6 | 0.6 | 0.3 | 0 | 0.6 | 318 | 0 | 448 | 336 | 0 | 3
0 | 0 | 0 | 0 | 0.5 | 0 | 0 | 0 | 0 | 0 | 0 | 7.5 | 0 | 0.375 | 0 | 0.75 | 318 | 0 | 448 | 336 | 0 | 3
0 | 0 | 0 | 0 | 0.5 | 0 | 0 | 0 | 0 | 0 | 0 | 22.5 | 0 | 0.375 | 0 | 0.75 | 318 | 0 | 448 | 336 | 0 | 3
0 | 0 | 0 | 0 | 0.5 | 0 | 0 | 0 | 0 | 0 | 0 | 45 | 0 | 0.375 | 0 | 0.75 | 318 | 0 | 448 | 336 | 0 | 3
0.06 | 0 | 0 | 0 | 0.5 | 0 | 0 | 0 | 0 | 0 | 0 | 22.5 | 0 | 0.375 | 0 | 0.75 | 318 | 0 | 448 | 336 | 0 | 3
0.06 | 0 | 0 | 0 | 0.5 | 0 | 0 | 0 | 0 | 0 | 0 | 45 | 0 | 0.375 | 0 | 0.75 | 318 | 0 | 448 | 336 | 0 | 3
0 | 0 | 0 | 0 | 0.2 | 0 | 0 | 0 | 0 | 0 | 0 | 6 | 0 | 0.3 | 0 | 0.6 | 318 | 0 | 448 | 336 | 0 | 3
0 | 0 | 0 | 0 | 0.2 | 0 | 0 | 0 | 0 | 0 | 0 | 18 | 0 | 0.3 | 0 | 0.6 | 318 | 0 | 448 | 336 | 0 | 3
0 | 0 | 0 | 0 | 0.2 | 0 | 0 | 0 | 0 | 0 | 0 | 36 | 0 | 0.3 | 0 | 0.6 | 318 | 0 | 448 | 336 | 0 | 3
0 | 0 | 0 | 0 | 0.067 | 0 | 0 | 0 | 0 | 0 | 0 | 5.335 | 0 | 0.26675 | 0 | 0.5335 | 318 | 0 | 448 | 336 | 0 | 3
0.03 | 0 | 0 | 0 | 0.2 | 0 | 0 | 0 | 0 | 0 | 0 | 6 | 0 | 0.3 | 0 | 0.6 | 258 | 0 | 448 | 360 | 0 | 3
0 | 0.048 | 0 | 0 | 0.2 | 0 | 0 | 0 | 0 | 0 | 0 | 6 | 0 | 0.3 | 0 | 0.6 | 258 | 0 | 448 | 720 | 0 | 3
0.03 | 0 | 0 | 0 | 0.2 | 0 | 0 | 0 | 0 | 0 | 0 | 6 | 0 | 0.3 | 0 | 0.6 | 258 | 0 | 448 | 336 | 60 | 3
0 | 0 | 0 | 0 | 0.5 | 0 | 0 | 0 | 0 | 0 | 0 | 22.5 | 0.75 | 0.5 | 0 | 1 | 318 | 0 | 448 | 336 | 0 | 3
0.03 | 0 | 0 | 0 | 0.5 | 0 | 0 | 0 | 0 | 0 | 0 | 22.5 | 0.75 | 0.5 | 0 | 1 | 318 | 0 | 448 | 336 | 0 | 3
0 | 0.03 | 0 | 0 | 0.5 | 0 | 0 | 0 | 0 | 0 | 0 | 22.5 | 0.75 | 0.5 | 0 | 1 | 318 | 0 | 448 | 336 | 0 | 3
0 | 0 | 0 | 0 | 0.2 | 0 | 0 | 0 | 0 | 0 | 0 | 6 | 0.6 | 0.5 | 0 | 1 | 318 | 0 | 448 | 336 | 0 | 3
0.024 | 0 | 0 | 0 | 0.2 | 0 | 0 | 0 | 0 | 0 | 0 | 6 | 0.6 | 0.5 | 0 | 1 | 318 | 0 | 448 | 336 | 0 | 3
0 | 0.024 | 0 | 0 | 0.2 | 0 | 0 | 0 | 0 | 0 | 0 | 6 | 0.6 | 0.5 | 0 | 1 | 318 | 0 | 448 | 336 | 0 | 3
0 | 0 | 0 | 0 | 0.2 | 0 | 0 | 0 | 0 | 0 | 0 | 18 | 0.6 | 0.5 | 0 | 1 | 318 | 0 | 448 | 336 | 0 | 3
0.024 | 0 | 0 | 0 | 0.2 | 0 | 0 | 0 | 0 | 0 | 0 | 18 | 0.6 | 0.5 | 0 | 1 | 318 | 0 | 448 | 336 | 0 | 3
0 | 0.024 | 0 | 0 | 0.2 | 0 | 0 | 0 | 0 | 0 | 0 | 18 | 0.6 | 0.5 | 0 | 1 | 318 | 0 | 448 | 336 | 0 | 3
0 | 0 | 0 | 0 | 0.067 | 0 | 0 | 0 | 0 | 0 | 0 | 5.335 | 0.534 | 0.5 | 0 | 1 | 318 | 0 | 448 | 336 | 0 | 3
0.021 | 0 | 0 | 0 | 0.067 | 0 | 0 | 0 | 0 | 0 | 0 | 5.335 | 0.534 | 0.5 | 0 | 1 | 318 | 0 | 448 | 336 | 0 | 3
0 | 0.021 | 0 | 0 | 0.067 | 0 | 0 | 0 | 0 | 0 | 0 | 5.335 | 0.534 | 0.5 | 0 | 1 | 318 | 0 | 448 | 336 | 0 | 3
0 | 0 | 0 | 0 | 0.067 | 0 | 0 | 0 | 0 | 0 | 0 | 16.005 | 0.534 | 0.5 | 0 | 1 | 318 | 0 | 448 | 336 | 0 | 3
0.021 | 0 | 0 | 0 | 0.067 | 0 | 0 | 0 | 0 | 0 | 0 | 16.005 | 0.534 | 0.5 | 0 | 1 | 318 | 0 | 448 | 336 | 0 | 3
0 | 0.021 | 0 | 0 | 0.067 | 0 | 0 | 0 | 0 | 0 | 0 | 16.005 | 0.534 | 0.5 | 0 | 1 | 318 | 0 | 448 | 336 | 0 | 3
0 | 0 | 0 | 0 | 0.25 | 0 | 0 | 0 | 0 | 0 | 0 | 9.375 | 0.625 | 0.3125 | 0 | 0.625 | 351 | 0 | 448 | 144 | 30 | 3
0.014 | 0 | 0 | 0 | 0 | 0 | 0 | 0 | 0 | 0 | 0 | 4.2 | 0.5 | 0.5 | 0 | 0.5 | 174 | 0 | 423 | 1416 | 30 | 2
0 | 0 | 0 | 0 | 0.333 | 0 | 0 | 0 | 0 | 0 | 0 | 13.333 | 0 | 0.333 | 0 | 0.666 | 280 | 0 | 448 | 168 | 60 | 3
0 | 0 | 0 | 0 | 0.2 | 0 | 0 | 0 | 0 | 0 | 0 | 5 | 0 | 0.3 | 0 | 0.6 | 258 | 0 | 448 | 240 | 60 | 3
0 | 0 | 0 | 0 | 0.5 | 0 | 0 | 0 | 0 | 0 | 0 | 7.5 | 0 | 0.375 | 0 | 0.45 | 258 | 0 | 448 | 336 | 0 | 3
0 | 0 | 0 | 0 | 0.5 | 0 | 0 | 0 | 0 | 0 | 0 | 19.95 | 0 | 0.375 | 0 | 0.45 | 258 | 0 | 448 | 336 | 0 | 3
0 | 0 | 0 | 0 | 0.5 | 0 | 0 | 0 | 0 | 0 | 0 | 32.55 | 0 | 0.375 | 0 | 0.45 | 258 | 0 | 448 | 336 | 0 | 3
0 | 0 | 0 | 0 | 0.5 | 0 | 0 | 0 | 0 | 0 | 0 | 45 | 0 | 0.375 | 0 | 0.45 | 258 | 0 | 448 | 336 | 0 | 3
0 | 0 | 0 | 0 | 0.5 | 0 | 0 | 0 | 0 | 0 | 0 | 19.95 | 0 | 0.375 | 0 | 0.45 | 258 | 0 | 448 | 336 | 0 | 3
0 | 0 | 0 | 0 | 0.5 | 0 | 0 | 0 | 0 | 0 | 0 | 32.55 | 0 | 0.375 | 0 | 0.45 | 258 | 0 | 448 | 336 | 0 | 3
0 | 0 | 0 | 0 | 0.5 | 0 | 0 | 0 | 0 | 0 | 0 | 45 | 0 | 0.375 | 0 | 0.45 | 258 | 0 | 448 | 336 | 0 | 3
0 | 0.00375 | 0 | 0 | 0.5 | 0 | 0 | 0 | 0 | 0 | 0 | 19.95 | 0 | 0.375 | 0 | 0.45 | 258 | 0 | 448 | 336 | 0 | 3
0 | 0.00375 | 0 | 0 | 0.5 | 0 | 0 | 0 | 0 | 0 | 0 | 32.55 | 0 | 0.375 | 0 | 0.45 | 258 | 0 | 448 | 336 | 0 | 3
0 | 0.00375 | 0 | 0 | 0.5 | 0 | 0 | 0 | 0 | 0 | 0 | 45 | 0 | 0.375 | 0 | 0.45 | 258 | 0 | 448 | 336 | 0 | 3
0 | 0.00375 | 0 | 0 | 0.5 | 0 | 0 | 0 | 0 | 0 | 0 | 19.95 | 0 | 0.375 | 0 | 0.45 | 258 | 0 | 448 | 336 | 0 | 3
0 | 0.00375 | 0 | 0 | 0.5 | 0 | 0 | 0 | 0 | 0 | 0 | 32.55 | 0 | 0.375 | 0 | 0.45 | 258 | 0 | 448 | 336 | 0 | 3
0 | 0.00375 | 0 | 0 | 0.5 | 0 | 0 | 0 | 0 | 0 | 0 | 45 | 0 | 0.375 | 0 | 0.45 | 258 | 0 | 448 | 336 | 0 | 3
0 | 0.015 | 0 | 0 | 0.5 | 0 | 0 | 0 | 0 | 0 | 0 | 19.95 | 0 | 0.375 | 0 | 0.45 | 258 | 0 | 448 | 336 | 0 | 3
0 | 0.015 | 0 | 0 | 0.5 | 0 | 0 | 0 | 0 | 0 | 0 | 32.55 | 0 | 0.375 | 0 | 0.45 | 258 | 0 | 448 | 336 | 0 | 3
0 | 0.015 | 0 | 0 | 0.5 | 0 | 0 | 0 | 0 | 0 | 0 | 45 | 0 | 0.375 | 0 | 0.45 | 258 | 0 | 448 | 336 | 0 | 3
0 | 0.015 | 0 | 0 | 0.5 | 0 | 0 | 0 | 0 | 0 | 0 | 32.55 | 0 | 0.375 | 0 | 0.45 | 258 | 0 | 448 | 336 | 0 | 3
0 | 0.015 | 0 | 0 | 0.5 | 0 | 0 | 0 | 0 | 0 | 0 | 45 | 0 | 0.375 | 0 | 0.45 | 258 | 0 | 448 | 336 | 0 | 3
0 | 0.0375 | 0 | 0 | 0.5 | 0 | 0 | 0 | 0 | 0 | 0 | 32.55 | 0 | 0.375 | 0 | 0.45 | 258 | 0 | 448 | 336 | 0 | 3
0 | 0.0375 | 0 | 0 | 0.5 | 0 | 0 | 0 | 0 | 0 | 0 | 45 | 0 | 0.375 | 0 | 0.45 | 258 | 0 | 448 | 336 | 0 | 3
0 | 0.0375 | 0 | 0 | 0.5 | 0 | 0 | 0 | 0 | 0 | 0 | 45 | 0 | 0.375 | 0 | 0.45 | 258 | 0 | 448 | 336 | 0 | 3
0 | 0 | 0 | 0 | 0.25 | 0 | 0 | 0 | 0 | 0 | 0 | 6.25 | 0 | 0.3125 | 0 | 0.375 | 258 | 0 | 448 | 336 | 0 | 3
0 | 0 | 0 | 0 | 0.25 | 0 | 0 | 0 | 0 | 0 | 0 | 16.625 | 0 | 0.3125 | 0 | 0.375 | 258 | 0 | 448 | 336 | 0 | 3
0 | 0 | 0 | 0 | 0.25 | 0 | 0 | 0 | 0 | 0 | 0 | 27.125 | 0 | 0.3125 | 0 | 0.375 | 258 | 0 | 448 | 336 | 0 | 3
0 | 0 | 0 | 0 | 0.25 | 0 | 0 | 0 | 0 | 0 | 0 | 37.5 | 0 | 0.3125 | 0 | 0.375 | 258 | 0 | 448 | 336 | 0 | 3
0 | 0 | 0 | 0 | 0.25 | 0 | 0 | 0 | 0 | 0 | 0 | 6.25 | 0 | 0.3125 | 0 | 0.375 | 258 | 0 | 448 | 336 | 0 | 3
0 | 0 | 0 | 0 | 0.25 | 0 | 0 | 0 | 0 | 0 | 0 | 16.625 | 0 | 0.3125 | 0 | 0.375 | 258 | 0 | 448 | 336 | 0 | 3
0 | 0.003125 | 0 | 0 | 0.25 | 0 | 0 | 0 | 0 | 0 | 0 | 6.25 | 0 | 0.3125 | 0 | 0.375 | 258 | 0 | 448 | 336 | 0 | 3
0 | 0.003125 | 0 | 0 | 0.25 | 0 | 0 | 0 | 0 | 0 | 0 | 16.625 | 0 | 0.3125 | 0 | 0.375 | 258 | 0 | 448 | 336 | 0 | 3
0 | 0.003125 | 0 | 0 | 0.25 | 0 | 0 | 0 | 0 | 0 | 0 | 27.125 | 0 | 0.3125 | 0 | 0.375 | 258 | 0 | 448 | 336 | 0 | 3
0 | 0.003125 | 0 | 0 | 0.25 | 0 | 0 | 0 | 0 | 0 | 0 | 37.5 | 0 | 0.3125 | 0 | 0.375 | 258 | 0 | 448 | 336 | 0 | 3
0 | 0.003125 | 0 | 0 | 0.25 | 0 | 0 | 0 | 0 | 0 | 0 | 16.625 | 0 | 0.3125 | 0 | 0.375 | 258 | 0 | 448 | 336 | 0 | 3
0 | 0.0125 | 0 | 0 | 0.25 | 0 | 0 | 0 | 0 | 0 | 0 | 16.625 | 0 | 0.3125 | 0 | 0.375 | 258 | 0 | 448 | 336 | 0 | 3
0 | 0.0125 | 0 | 0 | 0.25 | 0 | 0 | 0 | 0 | 0 | 0 | 27.125 | 0 | 0.3125 | 0 | 0.375 | 258 | 0 | 448 | 336 | 0 | 3
0 | 0.0125 | 0 | 0 | 0.25 | 0 | 0 | 0 | 0 | 0 | 0 | 37.5 | 0 | 0.3125 | 0 | 0.375 | 258 | 0 | 448 | 336 | 0 | 3
0 | 0.0125 | 0 | 0 | 0.25 | 0 | 0 | 0 | 0 | 0 | 0 | 27.125 | 0 | 0.3125 | 0 | 0.375 | 258 | 0 | 448 | 336 | 0 | 3
0 | 0.03125 | 0 | 0 | 0.25 | 0 | 0 | 0 | 0 | 0 | 0 | 27.125 | 0 | 0.3125 | 0 | 0.375 | 258 | 0 | 448 | 336 | 0 | 3
0 | 0.03125 | 0 | 0 | 0.25 | 0 | 0 | 0 | 0 | 0 | 0 | 37.5 | 0 | 0.3125 | 0 | 0.375 | 258 | 0 | 448 | 336 | 0 | 3
0 | 0 | 0 | 0 | 0.25 | 0 | 0 | 0 | 0 | 0 | 0 | 6.25 | 0 | 0.3125 | 0 | 0.375 | 258 | 0 | 448 | 336 | 0 | 3
0 | 0 | 0 | 0 | 0.25 | 0 | 0 | 0 | 0 | 0 | 0 | 16.625 | 0 | 0.3125 | 0 | 0.375 | 258 | 0 | 448 | 336 | 0 | 3
0 | 0 | 0 | 0 | 0.25 | 0 | 0 | 0 | 0 | 0 | 0 | 27.125 | 0 | 0.3125 | 0 | 0.375 | 258 | 0 | 448 | 336 | 0 | 3
0 | 0 | 0 | 0 | 0.25 | 0 | 0 | 0 | 0 | 0 | 0 | 37.5 | 0 | 0.3125 | 0 | 0.375 | 258 | 0 | 448 | 336 | 0 | 3
0 | 0 | 0 | 0 | 0.25 | 0 | 0 | 0 | 0 | 0 | 0 | 6.25 | 0 | 0.3125 | 0 | 0.375 | 258 | 0 | 448 | 336 | 0 | 3
0 | 0 | 0 | 0 | 0.25 | 0 | 0 | 0 | 0 | 0 | 0 | 16.625 | 0 | 0.3125 | 0 | 0.375 | 258 | 0 | 448 | 336 | 0 | 3
0.003125 | 0 | 0 | 0 | 0.25 | 0 | 0 | 0 | 0 | 0 | 0 | 16.625 | 0 | 0.3125 | 0 | 0.375 | 258 | 0 | 448 | 336 | 0 | 3
0.003125 | 0 | 0 | 0 | 0.25 | 0 | 0 | 0 | 0 | 0 | 0 | 27.125 | 0 | 0.3125 | 0 | 0.375 | 258 | 0 | 448 | 336 | 0 | 3
0.003125 | 0 | 0 | 0 | 0.25 | 0 | 0 | 0 | 0 | 0 | 0 | 37.5 | 0 | 0.3125 | 0 | 0.375 | 258 | 0 | 448 | 336 | 0 | 3
0.003125 | 0 | 0 | 0 | 0.25 | 0 | 0 | 0 | 0 | 0 | 0 | 16.625 | 0 | 0.3125 | 0 | 0.375 | 258 | 0 | 448 | 336 | 0 | 3
0.003125 | 0 | 0 | 0 | 0.25 | 0 | 0 | 0 | 0 | 0 | 0 | 27.125 | 0 | 0.3125 | 0 | 0.375 | 258 | 0 | 448 | 336 | 0 | 3
0.0125 | 0 | 0 | 0 | 0.25 | 0 | 0 | 0 | 0 | 0 | 0 | 16.625 | 0 | 0.3125 | 0 | 0.375 | 258 | 0 | 448 | 336 | 0 | 3
0.0125 | 0 | 0 | 0 | 0.25 | 0 | 0 | 0 | 0 | 0 | 0 | 27.125 | 0 | 0.3125 | 0 | 0.375 | 258 | 0 | 448 | 336 | 0 | 3
0.0125 | 0 | 0 | 0 | 0.25 | 0 | 0 | 0 | 0 | 0 | 0 | 37.5 | 0 | 0.3125 | 0 | 0.375 | 258 | 0 | 448 | 336 | 0 | 3
0.0125 | 0 | 0 | 0 | 0.25 | 0 | 0 | 0 | 0 | 0 | 0 | 16.625 | 0 | 0.3125 | 0 | 0.375 | 258 | 0 | 448 | 336 | 0 | 3
0.0125 | 0 | 0 | 0 | 0.25 | 0 | 0 | 0 | 0 | 0 | 0 | 27.125 | 0 | 0.3125 | 0 | 0.375 | 258 | 0 | 448 | 336 | 0 | 3
0.0125 | 0 | 0 | 0 | 0.25 | 0 | 0 | 0 | 0 | 0 | 0 | 16.625 | 0 | 0.3125 | 0 | 0.375 | 258 | 0 | 448 | 336 | 0 | 3
0.03125 | 0 | 0 | 0 | 0.25 | 0 | 0 | 0 | 0 | 0 | 0 | 16.625 | 0 | 0.3125 | 0 | 0.375 | 258 | 0 | 448 | 336 | 0 | 3
0.03125 | 0 | 0 | 0 | 0.25 | 0 | 0 | 0 | 0 | 0 | 0 | 27.125 | 0 | 0.3125 | 0 | 0.375 | 258 | 0 | 448 | 336 | 0 | 3
0.03125 | 0 | 0 | 0 | 0.25 | 0 | 0 | 0 | 0 | 0 | 0 | 37.5 | 0 | 0.3125 | 0 | 0.375 | 258 | 0 | 448 | 336 | 0 | 3
0.03125 | 0 | 0 | 0 | 0.25 | 0 | 0 | 0 | 0 | 0 | 0 | 16.625 | 0 | 0.3125 | 0 | 0.375 | 258 | 0 | 448 | 336 | 0 | 3
0.03125 | 0 | 0 | 0 | 0.25 | 0 | 0 | 0 | 0 | 0 | 0 | 16.625 | 0 | 0.3125 | 0 | 0.375 | 258 | 0 | 448 | 336 | 0 | 3
0.015 | 0 | 0 | 0 | 0.5 | 0 | 0 | 0 | 0 | 0 | 0 | 22.727 | 0 | 0.379 | 0 | 0.758 | 280 | 0 | 448 | 288 | 0 | 3
0 | 0 | 0 | 0 | 0.2 | 0 | 0 | 0 | 0 | 0 | 0 | 6 | 0 | 0.3 | 0 | 0.6 | 258 | 0 | 448 | 336 | 60 | 3
0 | 0 | 0 | 0 | 0.5 | 0 | 0 | 0 | 0 | 0 | 0 | 5.30303 | 0 | 0.379 | 0 | 0.758 | 183 | 0 | 448 | 168 | 0 | 3
0.007575758 | 0 | 0 | 0 | 0.5 | 0 | 0 | 0 | 0 | 0 | 0 | 22.72727 | 0 | 0.379 | 0 | 0.758 | 183 | 0 | 448 | 288 | 0 | 3
0.5 | 0 | 0 | 0 | 0 | 0 | 0.35 | 0.75 | 0 | 0 | 0 | 27 | 0 | 0 | 0 | 2.2 | 0 | 0 | 423 | 168 | 30 | 1
0 | 0 | 0.07296137 | 0 | 0 | 0 | 0.4538627 | 0 | 0 | 0 | 0 | 3.723176 | 0 | 0.01877682 | 0 | 0.9077253 | 160 | 0 | 448 | 48 | 0 | 3
0.04 | 0 | 0 | 0 | 0 | 0 | 0 | 0 | 0 | 0 | 0 | 5 | 0.5 | 0.5 | 0 | 0.5 | 253 | 0 | 463 | 360 | 0 | 3
0.025 | 0 | 0 | 0 | 0 | 0 | 0 | 0 | 0 | 0 | 0 | 10 | 0 | 0.5 | 0 | 0.5 | 253 | 0 | 463 | 720 | 0 | 3
0.1 | 0 | 0 | 0 | 0 | 0 | 0.23 | 0 | 0 | 0 | 0.01 | 16 | 0 | 0 | 0 | 0.46 | 0 | 0 | 423 | 120 | 0 | 3
0.1 | 0 | 0 | 0 | 0 | 0 | 0.23 | 0 | 0 | 0 | 0.01 | 22 | 0 | 0.1 | 0 | 0.46 | 292 | 0 | 423 | 120 | 0 | 3
0.1666667 | 0 | 0 | 0 | 0 | 0 | 0.2403 | 0 | 0 | 0.0297 | 0 | 7.5 | 0 | 0 | 0 | 0.54 | 0 | 0 | 373 | 192 | 0 | 3
0.1666667 | 0 | 0 | 0 | 0 | 0 | 0.2403 | 0 | 0 | 0.0297 | 0 | 7.5 | 0 | 0 | 0 | 0.54 | 0 | 0 | 363 | 168 | 0 | 3
0.1 | 0 | 0 | 0 | 0 | 0 | 0.24 | 0 | 0 | 0.06 | 0 | 8 | 0 | 0 | 0 | 0.6 | 0 | 0 | 373 | 144 | 0 | 3
0.05 | 0 | 0 | 0 | 0 | 0 | 0 | 0.3 | 0 | 0 | 0 | 20 | 0 | 0.2 | 0 | 0.6 | 142 | 0 | 423 | 240 | 0 | 2
0.05 | 0 | 0 | 0 | 0 | 0 | 0 | 0.3 | 0 | 0 | 0 | 20 | 0 | 0.3 | 0 | 0.6 | 142 | 0 | 423 | 240 | 0 | 2
0.05 | 0 | 0 | 0 | 0 | 0 | 0 | 0.3 | 0 | 0 | 0 | 20 | 0 | 0.4 | 0 | 0.6 | 142 | 0 | 423 | 240 | 0 | 2
0.1 | 0 | 0 | 0 | 0 | 0 | 0 | 0.6 | 0 | 0 | 0 | 40 | 0 | 0.6 | 0 | 1.2 | 142 | 0 | 423 | 240 | 0 | 2
0.02 | 0 | 0 | 0 | 0 | 0 | 0 | 0.12 | 0 | 0 | 0 | 8 | 0 | 0.12 | 0 | 0.24 | 142 | 0 | 423 | 240 | 0 | 2
0.005 | 0 | 0 | 0 | 0 | 0 | 0 | 0.03 | 0 | 0 | 0 | 2 | 0 | 0.03 | 0 | 0.06 | 142 | 0 | 423 | 240 | 0 | 2
0.05 | 0 | 0 | 0 | 0 | 0 | 0 | 0.25 | 0 | 0 | 0 | 20 | 0 | 0.2 | 0 | 0.5 | 142 | 0 | 423 | 240 | 0 | 2
0.05 | 0 | 0 | 0 | 0 | 0 | 0 | 0.35 | 0 | 0 | 0 | 20 | 0 | 0.2 | 0 | 0.7 | 142 | 0 | 423 | 240 | 0 | 2
0.05 | 0 | 0 | 0 | 0 | 0 | 0 | 0.4 | 0 | 0 | 0 | 20 | 0 | 0.2 | 0 | 0.8 | 142 | 0 | 423 | 240 | 0 | 3
0.05 | 0 | 0 | 0 | 0 | 0 | 0 | 0.3 | 0 | 0 | 0 | 20 | 0 | 0.2 | 0 | 0.6 | 142 | 0 | 453 | 240 | 0 | 2
0.05 | 0 | 0 | 0 | 0 | 0 | 0 | 0.3 | 0 | 0 | 0 | 20 | 0 | 0.2 | 0 | 0.6 | 142 | 0 | 423 | 120 | 0 | 3
0.05 | 0 | 0 | 0 | 0 | 0 | 0 | 0.3 | 0 | 0 | 0 | 20 | 0 | 0.2 | 0 | 0.6 | 142 | 0 | 423 | 168 | 0 | 3
0.05 | 0 | 0 | 0 | 0 | 0 | 0 | 0.3 | 0 | 0 | 0 | 20 | 0 | 0.2 | 0 | 0.6 | 142 | 0 | 423 | 288 | 0 | 3
0.04 | 0 | 0 | 0 | 0 | 0 | 0 | 0.04 | 0 | 0 | 0 | 10 | 0 | 0.5 | 0 | 0.54 | 138 | 0 | 423 | 336 | 0 | 3
0.04 | 0 | 0 | 0 | 0 | 0 | 0 | 0.04 | 0 | 0 | 0 | 5 | 0 | 0.5 | 0 | 0.54 | 138 | 0 | 448 | 336 | 0 | 3
0.04 | 0 | 0 | 0 | 0 | 0 | 0 | 0.29 | 0 | 0 | 0 | 5 | 0 | 0.5 | 0 | 0.58 | 138 | 0 | 423 | 672 | 0 | 2
0.04 | 0 | 0 | 0 | 0 | 0 | 0 | 0.29 | 0 | 0 | 0 | 5 | 0 | 0.5 | 0 | 1.08 | 138 | 0 | 423 | 168 | 0 | 3
0 | 0.3333333 | 0 | 0 | 0 | 0 | 0 | 0 | 0 | 0 | 0 | 20 | 0 | 0.3333333 | 0 | 0 | 132 | 0 | 443 | 120 | 20 | 2
0.06666667 | 0 | 0 | 0 | 0 | 0 | 0 | 0.7333333 | 0 | 0 | 0 | 133.3333 | 0 | 3.933333 | 0 | 0 | 154 | 0 | 373 | 96 | 30 | 0
0.5192108 | 0 | 0 | 0 | 0 | 0 | 0 | 1.643302 | 0 | 0 | 0 | 66.45898 | 0 | 0 | 0 | 3.286604 | 0 | 0 | 373 | 4 | 0 | 3
0.16 | 0 | 0 | 0 | 0 | 0 | 0 | 0.7111111 | 0 | 0 | 0 | 64.08889 | 0 | 2.382222 | 0 | 3.804444 | 112 | 0 | 313 | 168 | 175 | 3
0.2557545 | 0 | 0 | 0 | 0 | 0 | 0 | 0.3964194 | 0 | 0 | 0 | 81.84143 | 0 | 2.112532 | 0 | 2.905371 | 112 | 0 | 373 | 48 | 0 | 3
0.1 | 0 | 0 | 0 | 0 | 0 | 0 | 0.107 | 0 | 0 | 0 | 12 | 0 | 0.474 | 0 | 0.688 | 112 | 0 | 363 | 30 | 0 | 3
0 | 0 | 0 | 0 | 0.4925373 | 0 | 0 | 0 | 0 | 0 | 0 | 10.44776 | 0.7462687 | 0.7462687 | 0 | 0.7462687 | 196 | 0 | 423 | 120 | 0 | 3
0.05135447 | 0 | 0 | 0 | 0.4925373 | 0 | 0 | 0 | 0 | 0 | 0 | 10.44776 | 0.7462687 | 0.7462687 | 0 | 0.7462687 | 196 | 0 | 423 | 120 | 0 | 3
0 | 0 | 0 | 0 | 0.15 | 0 | 0 | 0 | 0 | 0 | 0 | 5 | 1.5 | 1.5 | 0 | 1.5 | 200 | 0 | 423 | 360 | 0 | 3
0 | 0 | 0 | 0 | 1 | 0 | 0 | 0 | 0 | 0 | 0 | 5 | 1 | 1 | 0 | 1 | 200 | 0 | 423 | 360 | 0 | 3
0 | 0 | 0 | 0 | 0.5 | 0 | 0 | 0 | 0 | 0 | 0 | 5 | 1 | 1 | 0 | 1 | 200 | 0 | 423 | 360 | 0 | 3
0 | 0 | 0 | 0 | 0.2 | 0 | 0 | 0 | 0 | 0 | 0 | 3 | 1 | 1 | 0 | 1 | 200 | 0 | 423 | 360 | 0 | 3
0 | 0 | 0 | 0 | 0.2 | 0 | 0 | 0 | 0 | 0 | 0 | 5 | 1 | 1 | 0 | 1 | 200 | 0 | 423 | 360 | 0 | 3
0 | 0 | 0 | 0 | 0.15 | 0 | 0 | 0 | 0 | 0 | 0 | 5 | 1 | 1 | 0 | 1 | 200 | 0 | 423 | 360 | 0 | 3
0.2 | 0 | 0 | 0 | 0 | 0 | 0 | 0.56 | 0 | 0 | 0 | 31.2 | 0 | 1.785714 | 1.785714 | 1.12 | 112 | 160 | 373 | 240 | 30 | 3
0.25 | 0 | 0 | 0 | 0 | 0 | 4 | 0 | 0 | 0 | 0 | 40 | 0 | 0 | 0 | 8 | 0 | 0 | 373 | 89 | 0 | 3
0.1 | 0 | 0 | 0 | 0 | 0 | 0.235 | 0 | 0 | 0 | 0 | 16 | 0 | 0 | 0 | 0.47 | 0 | 0 | 448 | 48 | 0 | 3
0.05 | 0 | 0 | 0 | 0 | 0 | 0.5 | 0 | 0 | 0 | 0 | 20 | 0 | 0 | 0 | 1 | 0 | 0 | 448 | 48 | 0 | 3
0.1090513 | 0 | 0 | 0 | 0 | 0 | 0 | 0.4372955 | 0 | 0 | 0 | 13.63141 | 0 | 0.1352236 | 0 | 0.8745911 | 112 | 0 | 373 | 168 | 0 | 3
0.1 | 0 | 0 | 0 | 0 | 0 | 0 | 0.32 | 0 | 0 | 0 | 10.6 | 0 | 0.16 | 0 | 0.64 | 112 | 0 | 368 | 144 | 0 | 3
0.055 | 0 | 0 | 0 | 0 | 0 | 0 | 0.015 | 0 | 0 | 0 | 34 | 0 | 0.135 | 0 | 0.435 | 310 | 0 | 398 | 504 | 300 | 3
0.055 | 0 | 0 | 0 | 0 | 0 | 0 | 0.015 | 0 | 0 | 0 | 34 | 0 | 0.135 | 0 | 0.435 | 315 | 0 | 398 | 504 | 300 | 3
0 | 0 | 0 | 0 | 0 | 0 | 0 | 0 | 0 | 0 | 0 | 17 | 0 | 0.3 | 0 | 0.6 | 298 | 0 | 363 | 68 | 0 | 3
0 | 0 | 0 | 0 | 0 | 0 | 0 | 0 | 0 | 0 | 0 | 24.7 | 0 | 0.6 | 0 | 0.6 | 232 | 0 | 408 | 984 | 60 | 3
0 | 0 | 0 | 0 | 0 | 0 | 0 | 0.025 | 0 | 0 | 0 | 24.7 | 0 | 0.6 | 0 | 0.6 | 232 | 0 | 408 | 624 | 60 | 3
0 | 0 | 0 | 0 | 0 | 0 | 0.025 | 0 | 0 | 0 | 0 | 24.7 | 0 | 0.6 | 0 | 0.6 | 232 | 0 | 408 | 984 | 60 | 3
0 | 0.01666667 | 0 | 0 | 0 | 0 | 0 | 0 | 0 | 0 | 0 | 24.7 | 0 | 0.6 | 0 | 0.6 | 232 | 0 | 408 | 504 | 60 | 3
0 | 0.03571429 | 0 | 0 | 0 | 0 | 0 | 0 | 0 | 0 | 0 | 24.7 | 0 | 0.6 | 0 | 0.6 | 232 | 0 | 408 | 504 | 60 | 3
0.2 | 0 | 0 | 0 | 0 | 0 | 0.6 | 0.01 | 0 | 0 | 0 | 20 | 0 | 0 | 0 | 1.22 | 0 | 0 | 423 | 48 | 0 | 3
0.1666667 | 0 | 0 | 0 | 0 | 0 | 0 | 0 | 0.17 | 0 | 0 | 30 | 0 | 0 | 0 | 0.34 | 0 | 0 | 438 | 120 | 50 | 2
0.125 | 0 | 0 | 0 | 0 | 0 | 0 | 0 | 0.17 | 0 | 0 | 30 | 0 | 0 | 0 | 0.34 | 0 | 0 | 438 | 120 | 50 | 2
0.06666667 | 0 | 0 | 0 | 0 | 0 | 0 | 0 | 0.25 | 0 | 0 | 30 | 0 | 0 | 0 | 0.5 | 0 | 0 | 438 | 120 | 50 | 2
0.05 | 0 | 0 | 0 | 0 | 0 | 0 | 0 | 0.25 | 0 | 0 | 30 | 0 | 0 | 0 | 0.5 | 0 | 0 | 438 | 120 | 50 | 2
0.25 | 0 | 0 | 0 | 0 | 0 | 0 | 0 | 0.175 | 0 | 0 | 30 | 0 | 0 | 0 | 0.35 | 0 | 0 | 438 | 120 | 50 | 3
0.2222222 | 0 | 0 | 0 | 0 | 0 | 0 | 0 | 0.16 | 0 | 0 | 30 | 0 | 0 | 0 | 0.32 | 0 | 0 | 438 | 120 | 50 | 3
0.05 | 0 | 0 | 0 | 0 | 0 | 0 | 0 | 0.35 | 0 | 0 | 30 | 0 | 0 | 0 | 0.7 | 0 | 0 | 438 | 72 | 50 | 3
0.03846154 | 0 | 0 | 0 | 0 | 0 | 0 | 0 | 0.35 | 0 | 0 | 30 | 0 | 0 | 0 | 0.7 | 0 | 0 | 438 | 72 | 50 | 3
0.2 | 0 | 0 | 0 | 0 | 0 | 0.48 | 0.12 | 0 | 0 | 0 | 15 | 0 | 0 | 0 | 1.2 | 0 | 0 | 373 | 432 | 0 | 3
0.02 | 0 | 0 | 0 | 0 | 0 | 0.48 | 0.12 | 0 | 0 | 0 | 15 | 0 | 0 | 0 | 1.2 | 0 | 0 | 373 | 480 | 0 | 3
0.2 | 0 | 0 | 0 | 0 | 0 | 1.5 | 0 | 0 | 0 | 0 | 120 | 0 | 0 | 0 | 3 | 0 | 0 | 423 | 240 | 0 | 3
0.2 | 0 | 0 | 0 | 0 | 0 | 1.6 | 0 | 0 | 0 | 0 | 120 | 0 | 0 | 0 | 1 | 0 | 0 | 423 | 240 | 0 | 3
0.03448276 | 0 | 0 | 0 | 0 | 0 | 0.5862069 | 0.1482759 | 0 | 0 | 0 | 13.7931 | 0 | 0 | 0 | 1.468966 | 0 | 0 | 423 | 24 | 0 | 3
0.03448276 | 0 | 0 | 0 | 0 | 0 | 0.9068966 | 0.2275862 | 0 | 0 | 0 | 13.7931 | 0 | 0 | 0 | 2.268966 | 0 | 0 | 423 | 24 | 0 | 3
0.025 | 0 | 0 | 0 | 0 | 0 | 0 | 0.07182822 | 0 | 0 | 0 | 24.81338 | 0 | 0.1403915 | 0 | 0.2318092 | 174 | 0 | 433 | 96 | 43 | 3
0.01 | 0 | 0 | 0 | 0 | 0 | 0 | 0.05 | 0 | 0 | 0 | 42 | 0 | 0.1433333 | 0 | 0.2433333 | 177 | 0 | 443 | 96 | 43 | 3
0.025 | 0 | 0 | 0 | 0 | 0 | 0 | 0.07190134 | 0 | 0 | 0 | 24.83864 | 0 | 0.1405344 | 0 | 0.2320452 | 189 | 0 | 433 | 96 | 43 | 3
0.025 | 0 | 0 | 0 | 0 | 0 | 0 | 0.07182822 | 0 | 0 | 0 | 24.81338 | 0 | 0.1403915 | 0 | 0.2318092 | 168 | 0 | 433 | 96 | 43 | 3
0.025 | 0 | 0 | 0 | 0 | 0 | 0 | 0.07182822 | 0 | 0 | 0 | 24.81338 | 0 | 0.1403915 | 0 | 0.2318092 | 163 | 0 | 433 | 96 | 43 | 3
0.025 | 0 | 0 | 0 | 0 | 0 | 0 | 0.07182822 | 0 | 0 | 0 | 24.81338 | 0 | 0.1403915 | 0 | 0.2318092 | 189 | 0 | 433 | 96 | 43 | 3
0 | 0 | 0 | 0 | 0 | 0 | 0 | 0 | 0 | 0 | 0 | 3.5 | 0.5 | 0.5 | 0 | 0.5 | 174 | 0 | 443 | 432 | 43 | 3
0 | 0 | 0 | 0 | 0 | 0 | 0 | 0 | 0 | 0 | 0 | 3.5 | 0.5 | 0.5 | 0 | 0.5 | 169 | 0 | 423 | 432 | 43 | 3
0 | 0 | 0 | 0 | 0 | 0 | 0 | 0 | 0 | 0 | 0 | 3.5 | 0.5 | 0.5 | 0 | 0.5 | 169 | 0 | 443 | 432 | 43 | 3
0 | 0 | 0 | 0 | 0 | 0 | 0 | 0 | 0 | 0 | 0 | 3.5 | 0.5 | 0.5 | 0 | 0.5 | 183 | 0 | 423 | 432 | 43 | 3
0 | 0 | 0 | 0 | 0 | 0 | 0 | 0 | 0 | 0 | 0 | 7 | 0.5 | 0.5 | 0 | 0.5 | 183 | 0 | 423 | 432 | 43 | 3
0 | 0 | 0 | 0 | 0 | 0 | 0 | 0 | 0 | 0 | 0 | 14 | 0.5 | 0.5 | 0 | 0.5 | 183 | 0 | 423 | 432 | 43 | 3
0 | 0 | 0 | 0 | 0 | 0 | 0 | 0 | 0 | 0 | 0 | 3.5 | 0.5 | 0.5 | 0 | 0.5 | 184 | 0 | 423 | 432 | 43 | 3
0 | 0 | 0 | 0 | 0 | 0 | 0 | 0 | 0 | 0 | 0 | 7 | 0.5 | 0.5 | 0 | 0.5 | 184 | 0 | 423 | 432 | 43 | 3
0 | 0 | 0 | 0 | 0 | 0 | 0 | 0 | 0 | 0 | 0 | 14 | 0.5 | 0.5 | 0 | 0.5 | 184 | 0 | 423 | 432 | 43 | 3
0 | 0.25 | 0 | 0 | 0 | 0 | 0 | 0 | 0 | 0 | 0 | 23 | 0 | 0.25 | 0 | 0.25 | 157 | 0 | 423 | 144 | 40 | 3
0 | 0 | 0 | 0 | 0.125 | 0 | 0 | 0 | 0 | 0 | 0 | 0.25 | 0.02083333 | 0.02083333 | 0 | 0.02083333 | 212 | 0 | 433 | 336 | 0 | 3
0 | 0 | 0 | 0 | 0.0625 | 0 | 0 | 0 | 0 | 0 | 0 | 0.125 | 0.01041667 | 0.01041667 | 0 | 0.01041667 | 212 | 0 | 433 | 672 | 0 | 3
0 | 0 | 0 | 0 | 0.02 | 0 | 0 | 0 | 0 | 0 | 0 | 0.04 | 0.003333333 | 0.003333333 | 0 | 0.003333333 | 212 | 0 | 433 | 672 | 0 | 3
0 | 0 | 0 | 0 | 0.25 | 0 | 0 | 0 | 0 | 0 | 0 | 3.75 | 0.3125 | 0.3125 | 0 | 0.3125 | 215 | 0 | 443 | 72 | 0 | 3
0.03676471 | 0 | 0 | 0 | 0.25 | 0 | 0 | 0 | 0 | 0 | 0 | 3.75 | 0.3125 | 0.3125 | 0 | 0.3125 | 215 | 0 | 443 | 72 | 0 | 3
0 | 0 | 0 | 0 | 0.25 | 0 | 0 | 0 | 0 | 0 | 0 | 8.75 | 0.3125 | 0.3125 | 0 | 0.3125 | 215 | 0 | 443 | 72 | 0 | 3
0.03676471 | 0 | 0 | 0 | 0.25 | 0 | 0 | 0 | 0 | 0 | 0 | 8.75 | 0.3125 | 0.3125 | 0 | 0.3125 | 215 | 0 | 443 | 72 | 0 | 3
0.1102941 | 0 | 0 | 0 | 0.25 | 0 | 0 | 0 | 0 | 0 | 0 | 8.75 | 0.3125 | 0.3125 | 0 | 0.3125 | 215 | 0 | 443 | 72 | 0 | 3
0.1838235 | 0 | 0 | 0 | 0.25 | 0 | 0 | 0 | 0 | 0 | 0 | 8.75 | 0.3125 | 0.3125 | 0 | 0.3125 | 215 | 0 | 443 | 72 | 0 | 3
0 | 0 | 0 | 0 | 0.25 | 0 | 0 | 0 | 0 | 0 | 0 | 18.75 | 0.3125 | 0.3125 | 0 | 0.3125 | 215 | 0 | 443 | 72 | 0 | 3
0.03676471 | 0 | 0 | 0 | 0.25 | 0 | 0 | 0 | 0 | 0 | 0 | 18.75 | 0.3125 | 0.3125 | 0 | 0.3125 | 215 | 0 | 443 | 72 | 0 | 3
0 | 0 | 0 | 0 | 0.25 | 0 | 0 | 0 | 0 | 0 | 0 | 8.75 | 0.3125 | 0.3125 | 0 | 0.3125 | 298 | 0 | 443 | 72 | 0 | 3
0.03676471 | 0 | 0 | 0 | 0.25 | 0 | 0 | 0 | 0 | 0 | 0 | 8.75 | 0.3125 | 0.3125 | 0 | 0.3125 | 298 | 0 | 443 | 72 | 0 | 3
0 | 0 | 0 | 0 | 1 | 0 | 0 | 0 | 0 | 0 | 0 | 14 | 0.5 | 0.5 | 0 | 0.5 | 215 | 0 | 443 | 72 | 0 | 3
0.05 | 0 | 0 | 0 | 1 | 0 | 0 | 0 | 0 | 0 | 0 | 14 | 0.5 | 0.5 | 0 | 0.5 | 215 | 0 | 443 | 72 | 0 | 3
0.15 | 0 | 0 | 0 | 1 | 0 | 0 | 0 | 0 | 0 | 0 | 14 | 0.5 | 0.5 | 0 | 0.5 | 215 | 0 | 443 | 72 | 0 | 3
0 | 0 | 0 | 0 | 1 | 0 | 0 | 0 | 0 | 0 | 0 | 30 | 0.5 | 0.5 | 0 | 0.5 | 215 | 0 | 443 | 72 | 0 | 3
0.05 | 0 | 0 | 0 | 1 | 0 | 0 | 0 | 0 | 0 | 0 | 30 | 0.5 | 0.5 | 0 | 0.5 | 215 | 0 | 443 | 72 | 0 | 3
0 | 0 | 0 | 0 | 1 | 0 | 0 | 0 | 0 | 0 | 0 | 14 | 0.5 | 0.5 | 0 | 0.5 | 298 | 0 | 443 | 72 | 0 | 3
0.05 | 0 | 0 | 0 | 1 | 0 | 0 | 0 | 0 | 0 | 0 | 14 | 0.5 | 0.5 | 0 | 0.5 | 298 | 0 | 443 | 72 | 0 | 3
0 | 0 | 0 | 0 | 4 | 0 | 0 | 0 | 0 | 0 | 0 | 35 | 1.25 | 1.25 | 0 | 1.25 | 215 | 0 | 443 | 72 | 0 | 3
0.03676471 | 0 | 0 | 0 | 4 | 0 | 0 | 0 | 0 | 0 | 0 | 35 | 1.25 | 1.25 | 0 | 1.25 | 215 | 0 | 443 | 72 | 0 | 3
0 | 0 | 0 | 0 | 4 | 0 | 0 | 0 | 0 | 0 | 0 | 35 | 1.25 | 1.25 | 0 | 1.25 | 298 | 0 | 443 | 72 | 0 | 3
0.03676471 | 0 | 0 | 0 | 4 | 0 | 0 | 0 | 0 | 0 | 0 | 35 | 1.25 | 1.25 | 0 | 1.25 | 298 | 0 | 443 | 72 | 0 | 3
0.1102941 | 0 | 0 | 0 | 4 | 0 | 0 | 0 | 0 | 0 | 0 | 35 | 1.25 | 1.25 | 0 | 1.25 | 298 | 0 | 443 | 72 | 0 | 3
0 | 0 | 0 | 0 | 0.333 | 0 | 0 | 0 | 0 | 0 | 0 | 13.333 | 0 | 0.333 | 0 | 0.666 | 332 | 0 | 448 | 10.5 | 0 | 3
0 | 0 | 0 | 0 | 1.25 | 0 | 0 | 0 | 0 | 0 | 0 | 112.5 | 3.75 | 54.25 | 0 | 0 | 150 | 0 | 443 | 48 | 0 | 3
0.002 | 0 | 0 | 0 | 0.2 | 0 | 0 | 0 | 0 | 0 | 0 | 10 | 0 | 0.5 | 0 | 0.5 | 137 | 0 | 423 | 168 | 40 | 3
0.002 | 0 | 0 | 0 | 0.5 | 0 | 0 | 0 | 0 | 0 | 0 | 10 | 0 | 0.5 | 0 | 0.5 | 137 | 0 | 423 | 168 | 40 | 3
0.002 | 0 | 0 | 0 | 0.2 | 0 | 0 | 0 | 0 | 0 | 0 | 15 | 0 | 0.5 | 0 | 0.5 | 137 | 0 | 423 | 168 | 40 | 3
0.002 | 0 | 0 | 0 | 0.5 | 0 | 0 | 0 | 0 | 0 | 0 | 15 | 0 | 0.5 | 0 | 0.5 | 137 | 0 | 423 | 168 | 40 | 3
0.01111111 | 0 | 0 | 0 | 0 | 0 | 0 | 0.295 | 0 | 0 | 0 | 40 | 0 | 0.1 | 0 | 0.4 | 301 | 0 | 433 | 120 | 400 | 2
0.01111111 | 0 | 0 | 0 | 0 | 0 | 0 | 0.295 | 0 | 0 | 0 | 40 | 0 | 0.1 | 0 | 0.3 | 301 | 0 | 433 | 144 | 400 | 2
0.01666667 | 0 | 0 | 0 | 0 | 0 | 0 | 0.295 | 0 | 0 | 0 | 40 | 0 | 0.1 | 0 | 0.3 | 301 | 0 | 433 | 168 | 400 | 2
0.01666667 | 0 | 0 | 0 | 0 | 0 | 0 | 0.295 | 0 | 0 | 0 | 40 | 0 | 0.08 | 0 | 0.3 | 301 | 0 | 433 | 120 | 400 | 2
0.01666667 | 0 | 0 | 0 | 0 | 0 | 0 | 0.295 | 0 | 0 | 0 | 40 | 0 | 0.1 | 0 | 0.2 | 301 | 0 | 433 | 144 | 400 | 2
0.01666667 | 0 | 0 | 0 | 0 | 0 | 0 | 0.295 | 0 | 0 | 0 | 40 | 0 | 0.1 | 0 | 0.3 | 301 | 0 | 433 | 96 | 400 | 2
0.02 | 0 | 0 | 0 | 0 | 0 | 0 | 0.295 | 0 | 0 | 0 | 40 | 0 | 0.1 | 0 | 0.3 | 301 | 0 | 433 | 96 | 400 | 2
0.025 | 0 | 0 | 0 | 0 | 0 | 0 | 0.295 | 0 | 0 | 0 | 40 | 0 | 0.15 | 0 | 0.3 | 301 | 0 | 433 | 120 | 400 | 2
0.01515152 | 0 | 0 | 0 | 0 | 0 | 0 | 0.1484848 | 0 | 0 | 0 | 38.5 | 0 | 0.09348485 | 0 | 0.1869697 | 301 | 0 | 423 | 240 | 0 | 2
0.03333333 | 0 | 0 | 0 | 0 | 0 | 0 | 0.3069734 | 0 | 0 | 0 | 29.96646 | 0 | 0.1461778 | 0 | 0.7016536 | 162 | 0 | 408 | 96 | 43 | 2
0.03333333 | 0 | 0 | 0 | 0 | 0 | 0 | 0.3069734 | 0 | 0 | 0 | 29.96646 | 0 | 0.1461778 | 0 | 0.7016536 | 189 | 0 | 408 | 96 | 43 | 2
0.058 | 0 | 0 | 0 | 0 | 0 | 0 | 0.125 | 0 | 0 | 0 | 30 | 0 | 0.2 | 0 | 0.45 | 213 | 0 | 423 | 144 | 40 | 2
0.03333333 | 0 | 0 | 0 | 0 | 0 | 0 | 0.2 | 0 | 0 | 0 | 26 | 0 | 0 | 0 | 0.4 | 0 | 0 | 443 | 24 | 0 | 2
0.068 | 0 | 0 | 0 | 0 | 0 | 0.365 | 0 | 0 | 0 | 0 | 29.5 | 0 | 0.06 | 0 | 0.85 | 163 | 0 | 373 | 360 | 60 | 3
0 | 0 | 0 | 0 | 0 | 0 | 0 | 0.125 | 0 | 0.025 | 0 | 20 | 0 | 0.3 | 0 | 0.42 | 104 | 0 | 423 | 480 | 0 | 2
0 | 0 | 0 | 0 | 0 | 0 | 0 | 0.1 | 0 | 0.05 | 0 | 20 | 0 | 0.3 | 0 | 0.42 | 104 | 0 | 423 | 480 | 0 | 2
0 | 0 | 0 | 0 | 0 | 0 | 0 | 0.075 | 0 | 0.075 | 0 | 20 | 0 | 0.3 | 0 | 0.42 | 104 | 0 | 423 | 480 | 0 | 2
0 | 0 | 0 | 0 | 0 | 0 | 0 | 0.125 | 0 | 0.025 | 0 | 20 | 0 | 0.42 | 0 | 0.42 | 104 | 0 | 423 | 480 | 0 | 2
0 | 0 | 0 | 0 | 0 | 0 | 0 | 0.1 | 0 | 0.05 | 0 | 20 | 0 | 0.42 | 0 | 0.42 | 104 | 0 | 423 | 480 | 0 | 2
0 | 0 | 0 | 0 | 0 | 0 | 0 | 0.075 | 0 | 0.075 | 0 | 20 | 0 | 0.42 | 0 | 0.42 | 104 | 0 | 423 | 480 | 0 | 2
0 | 0 | 0 | 0 | 0 | 0 | 0 | 0.125 | 0 | 0.025 | 0 | 20 | 0 | 0.54 | 0 | 0.42 | 104 | 0 | 423 | 480 | 0 | 2
0 | 0 | 0 | 0 | 0 | 0 | 0 | 0.1 | 0 | 0.05 | 0 | 20 | 0 | 0.54 | 0 | 0.42 | 104 | 0 | 423 | 480 | 0 | 2
0 | 0 | 0 | 0 | 0 | 0 | 0 | 0.075 | 0 | 0.075 | 0 | 20 | 0 | 0.54 | 0 | 0.42 | 104 | 0 | 423 | 480 | 0 | 2
0 | 0 | 0 | 0 | 0 | 0 | 0.1 | 0 | 0 | 0.05 | 0 | 20 | 0 | 0.3 | 0 | 0.42 | 104 | 0 | 423 | 480 | 0 | 2
0 | 0 | 0 | 0 | 0 | 0 | 0.075 | 0 | 0 | 0.075 | 0 | 20 | 0 | 0.3 | 0 | 0.42 | 104 | 0 | 423 | 480 | 0 | 2
0 | 0 | 0 | 0 | 0 | 0 | 0 | 0.125 | 0 | 0.025 | 0 | 20 | 0 | 0.3 | 0 | 0.54 | 104 | 0 | 423 | 480 | 0 | 2
0 | 0 | 0 | 0 | 0 | 0 | 0 | 0.1 | 0 | 0.05 | 0 | 20 | 0 | 0.3 | 0 | 0.54 | 104 | 0 | 423 | 480 | 0 | 2
0 | 0 | 0 | 0 | 0 | 0 | 0 | 0.075 | 0 | 0.075 | 0 | 20 | 0 | 0.3 | 0 | 0.54 | 104 | 0 | 423 | 480 | 0 | 2
0 | 0 | 0 | 0 | 0 | 0 | 0 | 0.15 | 0 | 0 | 0 | 20 | 0 | 0.42 | 0 | 0.54 | 104 | 0 | 423 | 480 | 0 | 2
0 | 0 | 0 | 0 | 0 | 0 | 0 | 0.1 | 0 | 0.05 | 0 | 20 | 0 | 0.42 | 0 | 0.54 | 104 | 0 | 423 | 480 | 0 | 2
0 | 0 | 0 | 0 | 0 | 0 | 0 | 0.075 | 0 | 0.075 | 0 | 20 | 0 | 0.42 | 0 | 0.54 | 104 | 0 | 423 | 480 | 0 | 2
0 | 0 | 0 | 0 | 0 | 0 | 0 | 0.125 | 0 | 0.025 | 0 | 20 | 0 | 0.54 | 0 | 0.54 | 104 | 0 | 423 | 480 | 0 | 2
0 | 0 | 0 | 0 | 0 | 0 | 0 | 0.1 | 0 | 0.05 | 0 | 20 | 0 | 0.54 | 0 | 0.54 | 104 | 0 | 423 | 480 | 0 | 2
0 | 0 | 0 | 0 | 0 | 0 | 0 | 0.075 | 0 | 0.075 | 0 | 20 | 0 | 0.54 | 0 | 0.54 | 104 | 0 | 423 | 480 | 0 | 2
0 | 0 | 0 | 0 | 0 | 0 | 0.1 | 0 | 0 | 0.05 | 0 | 20 | 0 | 0.3 | 0 | 0.54 | 104 | 0 | 423 | 480 | 0 | 2
0 | 0 | 0 | 0 | 0 | 0 | 0.075 | 0 | 0 | 0.075 | 0 | 20 | 0 | 0.3 | 0 | 0.54 | 104 | 0 | 423 | 480 | 0 | 2
0 | 0 | 0 | 0 | 0 | 0 | 0.15 | 0 | 0 | 0 | 0 | 20 | 0 | 0.42 | 0 | 0.54 | 104 | 0 | 423 | 480 | 0 | 2
0 | 0 | 0 | 0 | 0 | 0 | 0.1 | 0 | 0 | 0.05 | 0 | 20 | 0 | 0.42 | 0 | 0.54 | 104 | 0 | 423 | 480 | 0 | 2
0 | 0 | 0 | 0 | 0 | 0 | 0.075 | 0 | 0 | 0.075 | 0 | 20 | 0 | 0.42 | 0 | 0.54 | 104 | 0 | 423 | 480 | 0 | 2
0 | 0 | 0 | 0 | 0 | 0 | 0.15 | 0 | 0 | 0 | 0 | 20 | 0 | 0.54 | 0 | 0.54 | 104 | 0 | 423 | 480 | 0 | 2
0 | 0 | 0 | 0 | 0 | 0 | 0.1 | 0 | 0 | 0.05 | 0 | 20 | 0 | 0.54 | 0 | 0.54 | 104 | 0 | 423 | 480 | 0 | 2
0 | 0 | 0 | 0 | 0 | 0 | 0.075 | 0 | 0 | 0.075 | 0 | 20 | 0 | 0.54 | 0 | 0.54 | 104 | 0 | 423 | 480 | 0 | 2
0 | 0 | 0 | 0 | 0 | 0 | 0 | 0.175 | 0 | 0.035 | 0 | 20 | 0 | 0.42 | 0 | 0.42 | 104 | 0 | 423 | 480 | 0 | 2
0 | 0 | 0 | 0 | 0 | 0 | 0 | 0.14 | 0 | 0.07 | 0 | 20 | 0 | 0.42 | 0 | 0.42 | 104 | 0 | 423 | 480 | 0 | 2
0 | 0 | 0 | 0 | 0 | 0 | 0 | 0.105 | 0 | 0.105 | 0 | 20 | 0 | 0.42 | 0 | 0.42 | 104 | 0 | 423 | 480 | 0 | 2
0 | 0 | 0 | 0 | 0 | 0 | 0 | 0.175 | 0 | 0.035 | 0 | 20 | 0 | 0.54 | 0 | 0.42 | 104 | 0 | 423 | 480 | 0 | 2
0 | 0 | 0 | 0 | 0 | 0 | 0 | 0.14 | 0 | 0.07 | 0 | 20 | 0 | 0.54 | 0 | 0.42 | 104 | 0 | 423 | 480 | 0 | 2
0 | 0 | 0 | 0 | 0 | 0 | 0 | 0.105 | 0 | 0.105 | 0 | 20 | 0 | 0.54 | 0 | 0.42 | 104 | 0 | 423 | 480 | 0 | 2
0 | 0 | 0 | 0 | 0 | 0 | 0.14 | 0 | 0 | 0.07 | 0 | 20 | 0 | 0.42 | 0 | 0.42 | 104 | 0 | 423 | 480 | 0 | 2
0 | 0 | 0 | 0 | 0 | 0 | 0.105 | 0 | 0 | 0.105 | 0 | 20 | 0 | 0.42 | 0 | 0.42 | 104 | 0 | 423 | 480 | 0 | 2
0 | 0 | 0 | 0 | 0 | 0 | 0.14 | 0 | 0 | 0.07 | 0 | 20 | 0 | 0.54 | 0 | 0.42 | 104 | 0 | 423 | 480 | 0 | 2
0 | 0 | 0 | 0 | 0 | 0 | 0.105 | 0 | 0 | 0.105 | 0 | 20 | 0 | 0.54 | 0 | 0.42 | 104 | 0 | 423 | 480 | 0 | 2
0 | 0 | 0 | 0 | 0 | 0 | 0 | 0.21 | 0 | 0 | 0 | 20 | 0 | 0.3 | 0 | 0.54 | 104 | 0 | 423 | 480 | 0 | 2
0 | 0 | 0 | 0 | 0 | 0 | 0 | 0.175 | 0 | 0.035 | 0 | 20 | 0 | 0.3 | 0 | 0.54 | 104 | 0 | 423 | 480 | 0 | 2
0 | 0 | 0 | 0 | 0 | 0 | 0 | 0.14 | 0 | 0.07 | 0 | 20 | 0 | 0.3 | 0 | 0.54 | 104 | 0 | 423 | 480 | 0 | 2
0 | 0 | 0 | 0 | 0 | 0 | 0 | 0.105 | 0 | 0.105 | 0 | 20 | 0 | 0.3 | 0 | 0.54 | 104 | 0 | 423 | 480 | 0 | 2
0 | 0 | 0 | 0 | 0 | 0 | 0 | 0.21 | 0 | 0 | 0 | 20 | 0 | 0.42 | 0 | 0.54 | 104 | 0 | 423 | 480 | 0 | 2
0 | 0 | 0 | 0 | 0 | 0 | 0 | 0.175 | 0 | 0.035 | 0 | 20 | 0 | 0.42 | 0 | 0.54 | 104 | 0 | 423 | 480 | 0 | 2
0 | 0 | 0 | 0 | 0 | 0 | 0 | 0.14 | 0 | 0.07 | 0 | 20 | 0 | 0.42 | 0 | 0.54 | 104 | 0 | 423 | 480 | 0 | 2
0 | 0 | 0 | 0 | 0 | 0 | 0 | 0.105 | 0 | 0.105 | 0 | 20 | 0 | 0.42 | 0 | 0.54 | 104 | 0 | 423 | 480 | 0 | 2
0 | 0 | 0 | 0 | 0 | 0 | 0 | 0.175 | 0 | 0.035 | 0 | 20 | 0 | 0.54 | 0 | 0.54 | 104 | 0 | 423 | 480 | 0 | 2
0 | 0 | 0 | 0 | 0 | 0 | 0 | 0.14 | 0 | 0.07 | 0 | 20 | 0 | 0.54 | 0 | 0.54 | 104 | 0 | 423 | 480 | 0 | 2
0 | 0 | 0 | 0 | 0 | 0 | 0 | 0.105 | 0 | 0.105 | 0 | 20 | 0 | 0.54 | 0 | 0.54 | 104 | 0 | 423 | 480 | 0 | 2
0 | 0 | 0 | 0 | 0 | 0 | 0.175 | 0 | 0 | 0.035 | 0 | 20 | 0 | 0.3 | 0 | 0.54 | 104 | 0 | 423 | 480 | 0 | 2
0 | 0 | 0 | 0 | 0 | 0 | 0.14 | 0 | 0 | 0.07 | 0 | 20 | 0 | 0.3 | 0 | 0.54 | 104 | 0 | 423 | 480 | 0 | 2
0 | 0 | 0 | 0 | 0 | 0 | 0.14 | 0 | 0 | 0.07 | 0 | 20 | 0 | 0.42 | 0 | 0.54 | 104 | 0 | 423 | 480 | 0 | 2
0 | 0 | 0 | 0 | 0 | 0 | 0.105 | 0 | 0 | 0.105 | 0 | 20 | 0 | 0.42 | 0 | 0.54 | 104 | 0 | 423 | 480 | 0 | 2
0 | 0 | 0 | 0 | 0 | 0 | 0.14 | 0 | 0 | 0.07 | 0 | 20 | 0 | 0.54 | 0 | 0.54 | 104 | 0 | 423 | 480 | 0 | 2
0 | 0 | 0 | 0 | 0 | 0 | 0.105 | 0 | 0 | 0.105 | 0 | 20 | 0 | 0.54 | 0 | 0.54 | 104 | 0 | 423 | 480 | 0 | 2
0 | 0 | 0 | 0 | 0 | 0 | 0 | 0.225 | 0 | 0.045 | 0 | 20 | 0 | 0.3 | 0 | 0.3 | 104 | 0 | 423 | 480 | 0 | 2
0 | 0 | 0 | 0 | 0 | 0 | 0 | 0.18 | 0 | 0.09 | 0 | 20 | 0 | 0.3 | 0 | 0.3 | 104 | 0 | 423 | 480 | 0 | 2
0 | 0 | 0 | 0 | 0 | 0 | 0 | 0.225 | 0 | 0.045 | 0 | 20 | 0 | 0.42 | 0 | 0.3 | 104 | 0 | 423 | 480 | 0 | 2
0 | 0 | 0 | 0 | 0 | 0 | 0 | 0.135 | 0 | 0.135 | 0 | 20 | 0 | 0.42 | 0 | 0.3 | 104 | 0 | 423 | 480 | 0 | 2
0 | 0 | 0 | 0 | 0 | 0 | 0 | 0.225 | 0 | 0.045 | 0 | 20 | 0 | 0.54 | 0 | 0.3 | 104 | 0 | 423 | 480 | 0 | 2
0 | 0 | 0 | 0 | 0 | 0 | 0 | 0.18 | 0 | 0.09 | 0 | 20 | 0 | 0.54 | 0 | 0.3 | 104 | 0 | 423 | 480 | 0 | 2
0 | 0 | 0 | 0 | 0 | 0 | 0 | 0.135 | 0 | 0.135 | 0 | 20 | 0 | 0.54 | 0 | 0.3 | 104 | 0 | 423 | 480 | 0 | 2
0 | 0 | 0 | 0 | 0 | 0 | 0.18 | 0 | 0 | 0.09 | 0 | 20 | 0 | 0.3 | 0 | 0.3 | 104 | 0 | 423 | 480 | 0 | 2
0 | 0 | 0 | 0 | 0 | 0 | 0.18 | 0 | 0 | 0.09 | 0 | 20 | 0 | 0.42 | 0 | 0.3 | 104 | 0 | 423 | 480 | 0 | 2
0 | 0 | 0 | 0 | 0 | 0 | 0.135 | 0 | 0 | 0.135 | 0 | 20 | 0 | 0.42 | 0 | 0.3 | 104 | 0 | 423 | 480 | 0 | 2
0 | 0 | 0 | 0 | 0 | 0 | 0.18 | 0 | 0 | 0.09 | 0 | 20 | 0 | 0.54 | 0 | 0.3 | 104 | 0 | 423 | 480 | 0 | 2
0 | 0 | 0 | 0 | 0 | 0 | 0 | 0.135 | 0 | 0.135 | 0 | 20 | 0 | 0.42 | 0 | 0.42 | 104 | 0 | 423 | 480 | 0 | 2
0 | 0 | 0 | 0 | 0 | 0 | 0 | 0.225 | 0 | 0.045 | 0 | 20 | 0 | 0.54 | 0 | 0.42 | 104 | 0 | 423 | 480 | 0 | 2
0 | 0 | 0 | 0 | 0 | 0 | 0 | 0.18 | 0 | 0.09 | 0 | 20 | 0 | 0.54 | 0 | 0.42 | 104 | 0 | 423 | 480 | 0 | 2
0 | 0 | 0 | 0 | 0 | 0 | 0 | 0.135 | 0 | 0.135 | 0 | 20 | 0 | 0.54 | 0 | 0.42 | 104 | 0 | 423 | 480 | 0 | 2
0 | 0 | 0 | 0 | 0 | 0 | 0.27 | 0 | 0 | 0 | 0 | 20 | 0 | 0.3 | 0 | 0.42 | 104 | 0 | 423 | 480 | 0 | 2
0 | 0 | 0 | 0 | 0 | 0 | 0.27 | 0 | 0 | 0 | 0 | 20 | 0 | 0.42 | 0 | 0.42 | 104 | 0 | 423 | 480 | 0 | 2
0 | 0 | 0 | 0 | 0 | 0 | 0.27 | 0 | 0 | 0 | 0 | 20 | 0 | 0.54 | 0 | 0.42 | 104 | 0 | 423 | 480 | 0 | 2
0 | 0 | 0 | 0 | 0 | 0 | 0 | 0.225 | 0 | 0.045 | 0 | 20 | 0 | 0.3 | 0 | 0.54 | 104 | 0 | 423 | 480 | 0 | 2
0 | 0 | 0 | 0 | 0 | 0 | 0 | 0.18 | 0 | 0.09 | 0 | 20 | 0 | 0.3 | 0 | 0.54 | 104 | 0 | 423 | 480 | 0 | 2
0 | 0 | 0 | 0 | 0 | 0 | 0 | 0.135 | 0 | 0.135 | 0 | 20 | 0 | 0.3 | 0 | 0.54 | 104 | 0 | 423 | 480 | 0 | 2
0 | 0 | 0 | 0 | 0 | 0 | 0 | 0.225 | 0 | 0.045 | 0 | 20 | 0 | 0.42 | 0 | 0.54 | 104 | 0 | 423 | 480 | 0 | 2
0 | 0 | 0 | 0 | 0 | 0 | 0 | 0.18 | 0 | 0.09 | 0 | 20 | 0 | 0.42 | 0 | 0.54 | 104 | 0 | 423 | 480 | 0 | 2
0 | 0 | 0 | 0 | 0 | 0 | 0 | 0.135 | 0 | 0.135 | 0 | 20 | 0 | 0.42 | 0 | 0.54 | 104 | 0 | 423 | 480 | 0 | 2
0 | 0 | 0 | 0 | 0 | 0 | 0 | 0.225 | 0 | 0.045 | 0 | 20 | 0 | 0.54 | 0 | 0.54 | 104 | 0 | 423 | 480 | 0 | 2
0 | 0 | 0 | 0 | 0 | 0 | 0 | 0.18 | 0 | 0.09 | 0 | 20 | 0 | 0.54 | 0 | 0.54 | 104 | 0 | 423 | 480 | 0 | 2
0 | 0 | 0 | 0 | 0 | 0 | 0 | 0.135 | 0 | 0.135 | 0 | 20 | 0 | 0.54 | 0 | 0.54 | 104 | 0 | 423 | 480 | 0 | 2
0 | 0 | 0 | 0 | 0 | 0 | 0.225 | 0 | 0 | 0.045 | 0 | 20 | 0 | 0.54 | 0 | 0.54 | 104 | 0 | 423 | 480 | 0 | 2
0.05 | 0 | 0 | 0 | 0 | 0 | 0.1875 | 0 | 0 | 0 | 0 | 30 | 0 | 0.1 | 0 | 0.575 | 259 | 0 | 433 | 384 | 0 | 3
0.03333333 | 0 | 0 | 0 | 0 | 0 | 0.285 | 0 | 0 | 0 | 0 | 40 | 0 | 0.4 | 0 | 0.3 | 215 | 0 | 443 | 168 | 30 | 0
0.01666667 | 0 | 0 | 0 | 0 | 0 | 0.215 | 0 | 0 | 0 | 0 | 40 | 0 | 0.4 | 0 | 0.3 | 215 | 0 | 443 | 168 | 30 | 0
0.03333333 | 0 | 0 | 0 | 0 | 0 | 0 | 0.165 | 0 | 0 | 0 | 40 | 0 | 0.32 | 0 | 0.3 | 292 | 0 | 443 | 168 | 30 | 2
0.01666667 | 0 | 0 | 0 | 0 | 0 | 0.215 | 0 | 0 | 0 | 0 | 40 | 0 | 0.3 | 0 | 0.3 | 292 | 0 | 443 | 168 | 30 | 0
0.01666667 | 0 | 0 | 0 | 0 | 0 | 0.215 | 0 | 0 | 0 | 0 | 40 | 0 | 0.32 | 0 | 0.3 | 292 | 0 | 443 | 168 | 30 | 0
0.01666667 | 0 | 0 | 0 | 0 | 0 | 0.215 | 0 | 0 | 0 | 0 | 40 | 0 | 0.5 | 0 | 0.3 | 292 | 0 | 443 | 168 | 30 | 0
0.01666667 | 0 | 0 | 0 | 0 | 0 | 0.215 | 0 | 0 | 0 | 0 | 40 | 0 | 0.3 | 0 | 0.3 | 292 | 0 | 443 | 168 | 30 | 0
0 | 0 | 0 | 0 | 0 | 0 | 0 | 0 | 0 | 0 | 0 | 44 | 0 | 0.31 | 0.25 | 0 | 100 | 197 | 423 | 336 | 60 | 1
0 | 0 | 0 | 0 | 0 | 0 | 0 | 0 | 0 | 0 | 0 | 44 | 0 | 0.31 | 0.25 | 0 | 100 | 197 | 423 | 408 | 60 | 1
0 | 0 | 0 | 0 | 0 | 0 | 0 | 0 | 0 | 0 | 0 | 44 | 0 | 0.31 | 0.25 | 0 | 100 | 197 | 423 | 72 | 60 | 2
0 | 0 | 0 | 0 | 0 | 0 | 0 | 0 | 0 | 0 | 0 | 44 | 0 | 0.31 | 0.25 | 0 | 100 | 197 | 423 | 120 | 60 | 2
0 | 0 | 0 | 0 | 0 | 0 | 0 | 0 | 0 | 0 | 0 | 44 | 0 | 0.31 | 0.25 | 0 | 100 | 197 | 423 | 168 | 60 | 2
0 | 0 | 0 | 0 | 0 | 0 | 0 | 0 | 0 | 0 | 0 | 44 | 0 | 0.31 | 0.25 | 0 | 100 | 197 | 423 | 216 | 60 | 2
0 | 0 | 0 | 0 | 0 | 0 | 0 | 0 | 0 | 0 | 0 | 44 | 0 | 0.31 | 0.25 | 0 | 100 | 197 | 423 | 336 | 60 | 2
0 | 0 | 0 | 0 | 0 | 0 | 0 | 0 | 0 | 0 | 0 | 44 | 0.5 | 0.5 | 0 | 0 | 100 | 197 | 423 | 168 | 60 | 1
0 | 0 | 0 | 0 | 0 | 0 | 0 | 0 | 0 | 0 | 0 | 44 | 0.5 | 0.5 | 0 | 0 | 100 | 197 | 423 | 336 | 60 | 1
0 | 0 | 0 | 0 | 0 | 0 | 0 | 0 | 0 | 0 | 0 | 44 | 0.5 | 0.5 | 0 | 0 | 100 | 197 | 448 | 168 | 60 | 1
0 | 0 | 0 | 0 | 0 | 0 | 0 | 0 | 0 | 0 | 0 | 44 | 0.5 | 0.5 | 0 | 0 | 100 | 197 | 448 | 288 | 60 | 1
0 | 0 | 0 | 0 | 0 | 0 | 0 | 0 | 0 | 0 | 0 | 44 | 0.5 | 0.5 | 0 | 0 | 100 | 197 | 448 | 168 | 60 | 1
0 | 0 | 0 | 0 | 0 | 0 | 0 | 0 | 0 | 0 | 0 | 44 | 0.5 | 0.5 | 0 | 0 | 100 | 197 | 448 | 288 | 60 | 1
0.0029 | 0 | 0 | 0 | 0 | 0 | 0 | 0.09 | 0 | 0 | 0 | 45 | 0 | 0.5 | 0 | 0.12 | 100 | 0 | 413 | 168 | 60 | 1
0 | 0 | 0 | 0 | 0 | 0 | 0 | 0.2727273 | 0 | 0 | 0 | 61.58182 | 0 | 0.2909091 | 0.2909091 | 0.1818182 | 112 | 68 | 473 | 288 | 0 | 0
0.028125 | 0 | 0 | 0 | 0 | 0 | 0.125 | 0 | 0 | 0 | 0 | 37.9375 | 0 | 0.25 | 0 | 0.25 | 86 | 0 | 443 | 144 | 35 | 1
0.01 | 0 | 0 | 0 | 0 | 0 | 0 | 0.206 | 0 | 0 | 0 | 46.1 | 0 | 46.1 | 0 | 0.036 | 77 | 0 | 453 | 50 | 30 | 1
0.009090909 | 0 | 0 | 0 | 0 | 0 | 0 | 0.2045455 | 0 | 0 | 0 | 45.45455 | 0 | 0.4545455 | 0 | 0.1818182 | 77 | 0 | 423 | 40 | 0 | 1
0 | 0 | 0 | 0 | 0 | 0 | 0 | 0.09090909 | 0 | 0 | 0 | 45.45455 | 0 | 0.3181818 | 0 | 0.1818182 | 77 | 0 | 423 | 40 | 0 | 1
0.01818182 | 0 | 0 | 0 | 0 | 0 | 0 | 0.4090909 | 0 | 0 | 0 | 45.45455 | 0 | 0.9090909 | 0 | 0.8181818 | 77 | 0 | 423 | 40 | 0 | 1
0.009090909 | 0 | 0 | 0 | 0 | 0 | 0 | 0.2045455 | 0 | 0 | 0 | 45.45455 | 0 | 0.4545455 | 0 | 0.1818182 | 58 | 0 | 423 | 40 | 0 | 1
0 | 0 | 0 | 0 | 0 | 0 | 0 | 0.09090909 | 0 | 0 | 0 | 45.45455 | 0 | 0.3181818 | 0 | 0.1818182 | 58 | 0 | 423 | 40 | 0 | 1
0.01818182 | 0 | 0 | 0 | 0 | 0 | 0 | 0.4090909 | 0 | 0 | 0 | 45.45455 | 0 | 0.9090909 | 0 | 0.8181818 | 58 | 0 | 423 | 40 | 0 | 1
0.009090909 | 0 | 0 | 0 | 0 | 0 | 0 | 0.2045455 | 0 | 0 | 0 | 45.45455 | 0 | 0.4545455 | 0 | 0.1818182 | 74 | 0 | 423 | 40 | 0 | 1
0 | 0 | 0 | 0 | 0 | 0 | 0 | 0.09090909 | 0 | 0 | 0 | 45.45455 | 0 | 0.3181818 | 0 | 0.1818182 | 74 | 0 | 423 | 40 | 0 | 1
0.01818182 | 0 | 0 | 0 | 0 | 0 | 0 | 0.4090909 | 0 | 0 | 0 | 45.45455 | 0 | 0.9090909 | 0 | 0.8181818 | 74 | 0 | 423 | 40 | 0 | 1
0.009090909 | 0 | 0 | 0 | 0 | 0 | 0 | 0.2045455 | 0 | 0 | 0 | 45.45455 | 0 | 0.4545455 | 0 | 0.1818182 | 88 | 0 | 423 | 40 | 0 | 1
0 | 0 | 0 | 0 | 0 | 0 | 0 | 0.2045455 | 0 | 0 | 0 | 45.45455 | 0 | 0.4545455 | 0 | 0.1818182 | 88 | 0 | 423 | 40 | 0 | 1
0.01818182 | 0 | 0 | 0 | 0 | 0 | 0 | 0.2045455 | 0 | 0 | 0 | 45.45455 | 0 | 0.4545455 | 0 | 0.1818182 | 88 | 0 | 423 | 40 | 0 | 1
0.009090909 | 0 | 0 | 0 | 0 | 0 | 0 | 0.2045455 | 0 | 0 | 0 | 45.45455 | 0 | 0.4545455 | 0 | 0.1818182 | 115 | 0 | 423 | 40 | 0 | 1
0 | 0 | 0 | 0 | 0 | 0 | 0 | 0.2045455 | 0 | 0 | 0 | 45.45455 | 0 | 0.4545455 | 0 | 0.1818182 | 115 | 0 | 423 | 40 | 0 | 1
0.01818182 | 0 | 0 | 0 | 0 | 0 | 0 | 0.2045455 | 0 | 0 | 0 | 45.45455 | 0 | 0.4545455 | 0 | 0.1818182 | 115 | 0 | 423 | 40 | 0 | 1
0.009090909 | 0 | 0 | 0 | 0 | 0 | 0 | 0.2045455 | 0 | 0 | 0 | 45.45455 | 0 | 0.4545455 | 0 | 0.4090909 | 112 | 0 | 423 | 40 | 0 | 1
0 | 0 | 0 | 0 | 0 | 0 | 0 | 0.2045455 | 0 | 0 | 0 | 45.45455 | 0 | 0.4545455 | 0 | 0.4090909 | 112 | 0 | 423 | 40 | 0 | 1
0.01818182 | 0 | 0 | 0 | 0 | 0 | 0 | 0.2045455 | 0 | 0 | 0 | 45.45455 | 0 | 0.4545455 | 0 | 0.4090909 | 112 | 0 | 423 | 40 | 0 | 1
0.009090909 | 0 | 0 | 0 | 0 | 0 | 0 | 0.2045455 | 0 | 0 | 0 | 45.45455 | 0 | 0.4545455 | 0 | 0.4090909 | 156 | 0 | 423 | 40 | 0 | 1
0 | 0 | 0 | 0 | 0 | 0 | 0 | 0.2045455 | 0 | 0 | 0 | 45.45455 | 0 | 0.4545455 | 0 | 0.4090909 | 156 | 0 | 423 | 40 | 0 | 1
0.01818182 | 0 | 0 | 0 | 0 | 0 | 0 | 0.2045455 | 0 | 0 | 0 | 45.45455 | 0 | 0.4545455 | 0 | 0.4090909 | 156 | 0 | 423 | 40 | 0 | 1
0.029 | 0 | 0 | 0 | 0 | 0 | 0 | 0.025 | 0 | 0 | 0 | 30 | 0 | 0.2 | 0 | 0.25 | 187 | 0 | 423 | 144 | 40 | 1
0.02 | 0 | 0 | 0 | 0 | 0 | 0 | 0.05 | 0 | 0 | 0 | 30 | 0 | 0.2 | 0 | 0.3 | 187 | 0 | 423 | 144 | 40 | 1
0.01 | 0 | 0 | 0 | 0 | 0 | 0 | 0.05 | 0 | 0 | 0 | 30 | 0 | 0.2 | 0 | 0.3 | 187 | 0 | 423 | 144 | 40 | 1
0 | 0 | 0 | 0 | 0 | 0 | 0 | 0 | 0 | 0 | 0 | 14 | 0.5 | 0.5 | 0 | 0.5 | 174 | 0 | 423 | 432 | 43 | 1
0 | 0 | 0 | 0 | 0 | 0 | 0 | 0 | 0 | 0 | 0 | 14 | 0.5 | 0.5 | 0 | 0.5 | 174 | 0 | 443 | 432 | 43 | 1
0 | 0 | 0 | 0 | 0 | 0 | 0 | 0 | 0 | 0 | 0 | 14 | 0.5 | 0.5 | 0 | 0.5 | 187 | 0 | 423 | 432 | 43 | 1
0 | 0 | 0 | 0 | 0 | 0 | 0 | 0 | 0 | 0 | 0 | 7 | 0.5 | 0.5 | 0 | 0.5 | 183 | 0 | 423 | 432 | 43 | 1
0 | 0 | 0 | 0 | 0 | 0 | 0 | 0 | 0 | 0 | 0 | 14 | 0.5 | 0.5 | 0 | 0.5 | 183 | 0 | 423 | 432 | 43 | 1
0 | 0 | 0 | 0 | 0 | 0 | 0 | 0 | 0 | 0 | 0 | 14 | 0.5 | 0.5 | 0 | 0.5 | 178 | 0 | 423 | 432 | 43 | 1
0 | 0 | 0 | 0 | 0 | 0 | 0 | 0 | 0 | 0 | 0 | 14 | 0.5 | 0.5 | 0 | 0.5 | 177 | 0 | 423 | 432 | 43 | 1
0 | 0.04 | 0 | 0 | 0 | 0 | 0 | 0.05 | 0 | 0 | 0 | 30 | 0 | 0.2 | 0 | 0.3 | 187 | 0 | 423 | 144 | 40 | 1
0 | 0.04 | 0 | 0 | 0 | 0 | 0 | 0.05 | 0 | 0 | 0 | 30 | 0 | 0.2 | 0 | 0.3 | 248 | 0 | 423 | 144 | 40 | 1
0 | 0.02 | 0 | 0 | 0 | 0 | 0 | 0.05 | 0 | 0 | 0 | 30 | 0 | 0.2 | 0 | 0.3 | 187 | 0 | 423 | 144 | 40 | 1
0 | 0.02 | 0 | 0 | 0 | 0 | 0 | 0.05 | 0 | 0 | 0 | 30 | 0 | 0.2 | 0 | 0.3 | 248 | 0 | 423 | 144 | 40 | 1
0 | 0.02 | 0 | 0 | 0 | 0 | 0 | 0.05 | 0 | 0 | 0 | 30 | 0 | 0.2 | 0 | 0.3 | 292 | 0 | 423 | 144 | 40 | 1
0 | 0 | 0 | 0 | 0 | 0 | 0 | 0.05 | 0 | 0 | 0 | 30 | 0 | 0.2 | 0 | 0.3 | 248 | 0 | 423 | 144 | 40 | 1
0 | 0 | 0 | 0 | 0 | 0 | 0 | 0.05 | 0 | 0 | 0 | 30 | 0 | 0.2 | 0 | 0.3 | 292 | 0 | 423 | 144 | 40 | 1
0.02 | 0 | 0 | 0 | 0 | 0 | 0 | 0.05 | 0 | 0 | 0 | 30 | 0 | 0.2 | 0 | 0.3 | 248 | 0 | 423 | 144 | 40 | 1
0 | 0 | 0 | 0 | 0 | 0 | 0 | 0 | 0 | 0 | 0 | 10 | 0.5 | 0.25 | 0 | 0.5 | 278 | 0 | 423 | 168 | 60 | 1
0 | 0 | 0 | 0 | 0 | 0 | 0 | 0 | 0 | 0 | 0 | 10 | 0.5 | 0.25 | 0 | 0.5 | 278 | 0 | 423 | 336 | 60 | 1
0 | 0 | 0 | 0 | 0 | 0 | 0 | 0 | 0 | 0 | 0 | 5 | 0.5 | 0.25 | 0 | 0.5 | 295 | 0 | 448 | 48 | 60 | 1
0 | 0 | 0 | 0 | 0 | 0 | 0 | 0 | 0 | 0 | 0 | 5 | 0.5 | 0.25 | 0 | 0.5 | 295 | 0 | 448 | 120 | 60 | 1
0 | 0 | 0 | 0 | 0 | 0 | 0 | 0 | 0 | 0 | 0 | 5 | 0.5 | 0.25 | 0 | 0.5 | 295 | 0 | 448 | 216 | 60 | 1
0 | 0 | 0 | 0 | 0 | 0 | 0 | 0 | 0 | 0 | 0 | 3 | 0.5 | 0.25 | 0 | 0.5 | 295 | 0 | 448 | 72 | 60 | 1
0 | 0 | 0 | 0 | 0 | 0 | 0 | 0 | 0 | 0 | 0 | 3 | 0.5 | 0.25 | 0 | 0.5 | 315 | 0 | 448 | 24 | 60 | 1
0 | 0 | 0 | 0 | 0 | 0 | 0 | 0 | 0 | 0 | 0 | 3 | 0.5 | 0.25 | 0 | 0.5 | 315 | 0 | 448 | 120 | 60 | 1
0 | 0 | 0 | 0 | 0 | 0 | 0 | 0 | 0 | 0 | 0 | 3 | 0.5 | 0.25 | 0 | 0.5 | 315 | 0 | 448 | 216 | 60 | 1
0 | 0 | 0 | 0 | 0 | 0 | 0 | 0 | 0 | 0 | 0 | 5 | 0.5 | 0.25 | 0 | 0.5 | 315 | 0 | 423 | 72 | 60 | 1
0 | 0 | 0 | 0 | 0 | 0 | 0 | 0 | 0 | 0 | 0 | 5 | 0.5 | 0.25 | 0 | 0.5 | 315 | 0 | 423 | 120 | 60 | 1
0 | 0 | 0 | 0 | 0 | 0 | 0 | 0 | 0 | 0 | 0 | 5 | 0.5 | 0.25 | 0 | 0.5 | 315 | 0 | 423 | 216 | 60 | 1
0 | 0 | 0 | 0.01908397 | 0 | 0 | 0 | 0.08587786 | 0 | 0 | 0 | 16.5458 | 0 | 0.2614504 | 0 | 0.1717557 | 147 | 0 | 423 | 480 | 0 | 1
0.01 | 0 | 0 | 0 | 0 | 0 | 0 | 0.1 | 0 | 0 | 0 | 20 | 0 | 0.2 | 0 | 0.2 | 147 | 0 | 413 | 144 | 0 | 1
0 | 0 | 0 | 0 | 0 | 0 | 0.21 | 0 | 0 | 0 | 0 | 30.3 | 0 | 0.1 | 0 | 0.42 | 333 | 0 | 433 | 264 | 30 | 1
0.1111111 | 0 | 0 | 0 | 0 | 0 | 0 | 0.1111 | 0 | 0 | 0 | 214.8936 | 0 | 0.66 | 0 | 0.47 | 160 | 0 | 408 | 96 | 0 | 3
0.02 | 0 | 0 | 0 | 0 | 0 | 0 | 0.3 | 0 | 0 | 0 | 40 | 0 | 0.36 | 0 | 0.6 | 100 | 0 | 423 | 70 | 0 | 2
0.03 | 0 | 0 | 0 | 0 | 0 | 0.1 | 0 | 0 | 0 | 0 | 44 | 0 | 0.06 | 0.22 | 0.2 | 197 | 89 | 443 | 120 | 43 | 2
0.03 | 0 | 0 | 0 | 0 | 0 | 0.1 | 0 | 0 | 0 | 0 | 44 | 0 | 0.06 | 0.22 | 0.2 | 197 | 86 | 443 | 120 | 43 | 2
0.03 | 0 | 0 | 0 | 0 | 0 | 0.1 | 0 | 0 | 0 | 0 | 44 | 0 | 0.06 | 0.22 | 0.2 | 193 | 89 | 443 | 120 | 43 | 2
0.03 | 0 | 0 | 0 | 0 | 0 | 0.1 | 0 | 0 | 0 | 0 | 44 | 0 | 0.06 | 0.22 | 0.2 | 193 | 87 | 443 | 120 | 43 | 2
0.03 | 0 | 0 | 0 | 0 | 0 | 0.1 | 0 | 0 | 0 | 0 | 44 | 0 | 0.06 | 0.22 | 0.2 | 193 | 106 | 443 | 120 | 43 | 2
0.03 | 0 | 0 | 0 | 0 | 0 | 0.1 | 0 | 0 | 0 | 0 | 44 | 0 | 0.06 | 0.22 | 0.2 | 193 | 103 | 443 | 120 | 43 | 2
0.03 | 0 | 0 | 0 | 0 | 0 | 0.1 | 0 | 0 | 0 | 0 | 44 | 0 | 0.06 | 0.22 | 0.2 | 193 | 111 | 443 | 120 | 43 | 2
0.03 | 0 | 0 | 0 | 0 | 0 | 0.1 | 0 | 0 | 0 | 0 | 44 | 0 | 0.06 | 0.22 | 0.2 | 193 | 86 | 443 | 120 | 43 | 2
0.03 | 0 | 0 | 0 | 0 | 0 | 0.1 | 0 | 0 | 0 | 0 | 44 | 0 | 0.06 | 0.22 | 0.2 | 161 | 89 | 443 | 120 | 43 | 2
0.03 | 0 | 0 | 0 | 0 | 0 | 0.1 | 0 | 0 | 0 | 0 | 44 | 0 | 0.06 | 0.22 | 0.2 | 161 | 111 | 443 | 120 | 44 | 2
0.03 | 0 | 0 | 0 | 0 | 0 | 0.1 | 0 | 0 | 0 | 0 | 44 | 0 | 0.06 | 0.22 | 0.2 | 157 | 89 | 443 | 120 | 45 | 2
0 | 0 | 0 | 0 | 0 | 0 | 0 | 0 | 0 | 0 | 0 | 43 | 0 | 0.26 | 0 | 0.26 | 197 | 0 | 423 | 336 | 60 | 2
0 | 0 | 0 | 0 | 0 | 0 | 0 | 0 | 0 | 0 | 0 | 44 | 0 | 0.25 | 0 | 0.25 | 197 | 0 | 423 | 408 | 60 | 2
0 | 0 | 0 | 0 | 0 | 0 | 0 | 0 | 0 | 0 | 0 | 43 | 0 | 0.25 | 0 | 0.25 | 197 | 0 | 423 | 504 | 60 | 1
0 | 0 | 0 | 0 | 0 | 0 | 0 | 0 | 0 | 0 | 0 | 44 | 0 | 0.25 | 0 | 0.25 | 197 | 0 | 438 | 216 | 60 | 1
0 | 0 | 0 | 0 | 0 | 0 | 0 | 0 | 0 | 0 | 0 | 44 | 0 | 0.25 | 0.31 | 0.25 | 197 | 100 | 423 | 216 | 60 | 2
0 | 0 | 0 | 0 | 0 | 0 | 0 | 0 | 0 | 0 | 0 | 44 | 0 | 0.25 | 0.31 | 0.25 | 197 | 100 | 423 | 336 | 60 | 2
0 | 0 | 0 | 0 | 0 | 0 | 0 | 0 | 0 | 0 | 0 | 44 | 0 | 0.25 | 0.31 | 0.25 | 197 | 100 | 423 | 72 | 60 | 2
0 | 0 | 0 | 0 | 0 | 0 | 0 | 0 | 0 | 0 | 0 | 44 | 0 | 0.25 | 0.31 | 0.25 | 197 | 100 | 423 | 120 | 60 | 2
0 | 0 | 0 | 0 | 0 | 0 | 0 | 0 | 0 | 0 | 0 | 44 | 0 | 0.25 | 0.31 | 0.25 | 197 | 100 | 423 | 168 | 60 | 2
0 | 0 | 0 | 0 | 0 | 0 | 0 | 0 | 0 | 0 | 0 | 44 | 0 | 0.25 | 0.31 | 0.25 | 197 | 100 | 423 | 216 | 60 | 2
0.03333333 | 0 | 0 | 0 | 0 | 0 | 0 | 0.09 | 0 | 0 | 0 | 44.9 | 0 | 0.5 | 0 | 0.18 | 100 | 0 | 423 | 168 | 60 | 2
0 | 0 | 0 | 0.025 | 0 | 0 | 0 | 0.1 | 0 | 0 | 0 | 45 | 0 | 0.5 | 0 | 0.2 | 100 | 0 | 423 | 336 | 60 | 2
0 | 0 | 0 | 0.03333333 | 0 | 0 | 0 | 0.4 | 0 | 0 | 0 | 45 | 0 | 0.35 | 0 | 0.8 | 100 | 0 | 423 | 336 | 60 | 3
0 | 0 | 0 | 0.05 | 0 | 0 | 0 | 0.1 | 0 | 0 | 0 | 45 | 0 | 0.5 | 0 | 0.2 | 100 | 0 | 423 | 336 | 60 | 2
0 | 0 | 0 | 0.05 | 0 | 0 | 0 | 0.1 | 0 | 0 | 0 | 45 | 0 | 0.5 | 0 | 0.2 | 100 | 0 | 423 | 336 | 60 | 2
0.05 | 0 | 0 | 0 | 0 | 0 | 0 | 0.1 | 0 | 0 | 0 | 45 | 0 | 0.5 | 0 | 0.2 | 100 | 0 | 423 | 336 | 60 | 2
0 | 0 | 0 | 0.07974482 | 0 | 0 | 0.176236 | 0.4226475 | 0 | 0 | 0 | 23.76396 | 0 | 0.169059 | 0 | 1.366826 | 163 | 0 | 398 | 168 | 100 | 3
0.025 | 0 | 0 | 0 | 0 | 0 | 0 | 0.1666667 | 0 | 0 | 0 | 50 | 0 | 0.125 | 0 | 0.3 | 332 | 0 | 443 | 504 | 30 | 2
0 | 0 | 0 | 0 | 0 | 0 | 0 | 0 | 0 | 0 | 0 | 30 | 0 | 0.5 | 0 | 0 | 114 | 0 | 473 | 92 | 0 | 0
0.01 | 0 | 0 | 0 | 0 | 0 | 0 | 0.05 | 0 | 0 | 0 | 42 | 0 | 0.1433333 | 0 | 0.2433333 | 165 | 0 | 443 | 96 | 43 | 0
0.01 | 0 | 0 | 0 | 0 | 0 | 0 | 0.05 | 0 | 0 | 0 | 42 | 0 | 0.1433333 | 0 | 0.2433333 | 167 | 0 | 443 | 96 | 43 | 0
0 | 0 | 0 | 0 | 0 | 0 | 0 | 0 | 0 | 0 | 0 | 7 | 0.5 | 0.5 | 0 | 0.5 | 142 | 0 | 423 | 432 | 43 | 0
0 | 0 | 0 | 0 | 0 | 0 | 0 | 0 | 0 | 0 | 0 | 14 | 0.5 | 0.5 | 0 | 0.5 | 142 | 0 | 423 | 432 | 43 | 0
0 | 0 | 0 | 0 | 0 | 0 | 0 | 0 | 0 | 0 | 0 | 14 | 0.5 | 0.5 | 0 | 0.5 | 142 | 0 | 443 | 432 | 43 | 0
0 | 0 | 0 | 0 | 0 | 0 | 0 | 0 | 0 | 0 | 0 | 3.5 | 0.5 | 0.5 | 0 | 0.5 | 158 | 0 | 423 | 432 | 43 | 0
0 | 0 | 0 | 0 | 0 | 0 | 0 | 0 | 0 | 0 | 0 | 7 | 0.5 | 0.5 | 0 | 0.5 | 158 | 0 | 423 | 432 | 43 | 0
0 | 0 | 0 | 0 | 0 | 0 | 0 | 0 | 0 | 0 | 0 | 14 | 0.5 | 0.5 | 0 | 0.5 | 158 | 0 | 423 | 432 | 43 | 0
0 | 0 | 0 | 0 | 0 | 0 | 0 | 0 | 0 | 0 | 0 | 3.5 | 0.5 | 0.5 | 0 | 0.5 | 158 | 0 | 423 | 432 | 43 | 0
0 | 0 | 0 | 0 | 0 | 0 | 0 | 0 | 0 | 0 | 0 | 7 | 0.5 | 0.5 | 0 | 0.5 | 158 | 0 | 423 | 432 | 43 | 0
0 | 0 | 0 | 0 | 0 | 0 | 0 | 0 | 0 | 0 | 0 | 14 | 0.5 | 0.5 | 0 | 0.5 | 158 | 0 | 423 | 432 | 43 | 0
0 | 0 | 0 | 0 | 0 | 0 | 0 | 0 | 0 | 0 | 0 | 3.5 | 0.5 | 0.5 | 0 | 0.5 | 165 | 0 | 423 | 432 | 43 | 0
0 | 0 | 0 | 0 | 0 | 0 | 0 | 0 | 0 | 0 | 0 | 7 | 0.5 | 0.5 | 0 | 0.5 | 165 | 0 | 423 | 432 | 43 | 0
0 | 0 | 0 | 0 | 0 | 0 | 0 | 0 | 0 | 0 | 0 | 14 | 0.5 | 0.5 | 0 | 0.5 | 165 | 0 | 423 | 432 | 43 | 0
0 | 0 | 0 | 0 | 0 | 0 | 0 | 0 | 0 | 0 | 0 | 7 | 0.5 | 0.5 | 0 | 0.5 | 178 | 0 | 423 | 432 | 43 | 0
0 | 0 | 0 | 0 | 0 | 0 | 0 | 0 | 0 | 0 | 0 | 14 | 0.5 | 0.5 | 0 | 0.5 | 178 | 0 | 423 | 432 | 43 | 0
0 | 0 | 0 | 0 | 0 | 0 | 0 | 0 | 0 | 0 | 0 | 3.5 | 0.5 | 0.5 | 0 | 0.5 | 178 | 0 | 443 | 432 | 43 | 0
0 | 0 | 0 | 0 | 0 | 0 | 0 | 0 | 0 | 0 | 0 | 14 | 0.5 | 0.5 | 0 | 0.5 | 162 | 0 | 423 | 432 | 43 | 0
0 | 0.021 | 0 | 0 | 0.067 | 0 | 0 | 0 | 0 | 0 | 0 | 15 | 0.534 | 0.5 | 0 | 1 | 272 | 0 | 448 | 336 | 0 | 0
0 | 0 | 0 | 0 | 0 | 0 | 0 | 0 | 0 | 0 | 0 | 15 | 0.5 | 0.5 | 0 | 1 | 272 | 0 | 448 | 336 | 0 | 0
0.02 | 0 | 0 | 0 | 0 | 0 | 0 | 0 | 0 | 0 | 0 | 15 | 0.5 | 0.5 | 0 | 1 | 272 | 0 | 448 | 336 | 0 | 0
0 | 0.02 | 0 | 0 | 0 | 0 | 0 | 0 | 0 | 0 | 0 | 15 | 0.5 | 0.5 | 0 | 1 | 272 | 0 | 448 | 336 | 0 | 0
0.06060606 | 0 | 0 | 0 | 0 | 0 | 0.07575758 | 0.2533333 | 0 | 0 | 0 | 10.60606 | 0 | 0 | 0 | 0.6581818 | 0 | 0 | 413 | 168 | 0 | 3
0.04807692 | 0 | 0 | 0 | 0 | 0 | 0.04807692 | 0.1442308 | 0 | 0 | 0 | 15.57692 | 0 | 0.08317308 | 0 | 0.3846154 | 112 | 0 | 433 | 20 | 0 | 3
0 | 0 | 0 | 0.08547009 | 0 | 0 | 0.1923077 | 0.1376068 | 0 | 0 | 0 | 21.36752 | 0 | 0.08547009 | 0 | 0.6598291 | 112 | 0 | 371 | 72 | 0 | 3
0.1111111 | 0 | 0 | 0 | 0 | 0 | 0.04444444 | 0.1 | 0 | 0 | 0 | 15.55556 | 0 | 0.3111111 | 0 | 0.2222222 | 160 | 0 | 373 | 384 | 0 | 3
0 | 0 | 0 | 0.08333333 | 0 | 0 | 0.05833333 | 0.06666667 | 0 | 0 | 0 | 15 | 0 | 0.2833333 | 0 | 0.5333333 | 160 | 0 | 373 | 336 | 60 | 3
0 | 0 | 0 | 0.08333333 | 0 | 0 | 0.06666667 | 0.05833333 | 0 | 0 | 0 | 15 | 0 | 0.2833333 | 0 | 0.5333333 | 160 | 0 | 374 | 336 | 60 | 3
0 | 0 | 0 | 0.08333333 | 0 | 0 | 0.075 | 0.05 | 0 | 0 | 0 | 15 | 0 | 0.2833333 | 0 | 0.5333333 | 160 | 0 | 375 | 336 | 60 | 3
0 | 0 | 0 | 0.08333333 | 0 | 0 | 0.08333333 | 0.04166667 | 0 | 0 | 0 | 15 | 0 | 0.2833333 | 0 | 0.5333333 | 160 | 0 | 376 | 336 | 60 | 3
0 | 0 | 0 | 0.08333333 | 0 | 0 | 0.1 | 0.025 | 0 | 0 | 0 | 15 | 0 | 0.2833333 | 0 | 0.5333333 | 160 | 0 | 377 | 336 | 60 | 3
0 | 0 | 0 | 0.1 | 0 | 0 | 0.05833333 | 0.06666667 | 0 | 0 | 0 | 15 | 0 | 0.2833333 | 0 | 0.5333333 | 160 | 0 | 378 | 336 | 60 | 3
0.05405405 | 0 | 0 | 0 | 0 | 0 | 0.1891892 | 0.3756757 | 0 | 0 | 0 | 17.56757 | 0 | 0 | 0 | 1.12973 | 0 | 0 | 373 | 8 | 30 | 3
0.2 | 0 | 0 | 0 | 0 | 0 | 0.088 | 0.306 | 0 | 0 | 0 | 16.54 | 0 | 0 | 0 | 0.788 | 0 | 0 | 373 | 168 | 0 | 3
0 | 0 | 0 | 0 | 1 | 0 | 0 | 0 | 0 | 0 | 0 | 10 | 1 | 1 | 0 | 0 | 138 | 0 | 398 | 336 | 0 | 3
0 | 0 | 0 | 0 | 0.25 | 0 | 0 | 0 | 0 | 0 | 0 | 6.25 | 1.25 | 0.625 | 0 | 0.625 | 183 | 0 | 433 | 168 | 60 | 2
0 | 0 | 0 | 0 | 0.25 | 0 | 0 | 0 | 0 | 0 | 0 | 6.25 | 0.625 | 0.625 | 0 | 0.625 | 168 | 0 | 433 | 168 | 60 | 3
0 | 0 | 0 | 0 | 0.25 | 0 | 0 | 0 | 0 | 0 | 0 | 6.25 | 1.25 | 0.625 | 0 | 0.625 | 168 | 0 | 433 | 168 | 60 | 3
0 | 0 | 0 | 0 | 0.25 | 0 | 0 | 0 | 0 | 0 | 0 | 6.25 | 1.875 | 0.625 | 0 | 0.625 | 168 | 0 | 433 | 168 | 60 | 3
0 | 0 | 0 | 0 | 0.25 | 0 | 0 | 0 | 0 | 0 | 0 | 6.25 | 0.625 | 0.625 | 0 | 0.625 | 156 | 0 | 433 | 168 | 60 | 2
0 | 0 | 0 | 0 | 0.25 | 0 | 0 | 0 | 0 | 0 | 0 | 6.25 | 1.25 | 0.625 | 0 | 0.625 | 156 | 0 | 433 | 168 | 60 | 2
0 | 0 | 0 | 0 | 0.25 | 0 | 0 | 0 | 0 | 0 | 0 | 6.25 | 1.875 | 0.625 | 0 | 0.625 | 156 | 0 | 433 | 168 | 60 | 2
0.03333333 | 0 | 0 | 0 | 0 | 0 | 0 | 0.15 | 0 | 0 | 0 | 30 | 0 | 0.125 | 0 | 0.3 | 288 | 0 | 448 | 168 | 60 | 2
0.03333333 | 0 | 0 | 0 | 0 | 0 | 0 | 0.175 | 0 | 0 | 0 | 30 | 0 | 0.125 | 0 | 0.35 | 288 | 0 | 448 | 168 | 60 | 2
0.05 | 0 | 0 | 0 | 0 | 0 | 0 | 0.15 | 0 | 0 | 0 | 30 | 0 | 0.125 | 0 | 0.3 | 288 | 0 | 448 | 168 | 60 | 2
0.05 | 0 | 0 | 0 | 0 | 0 | 0 | 0.175 | 0 | 0 | 0 | 30 | 0 | 0.125 | 0 | 0.35 | 288 | 0 | 448 | 168 | 60 | 2
0.01 | 0 | 0 | 0 | 0 | 0 | 0 | 0.1 | 0 | 0 | 0 | 30 | 0 | 0.125 | 0 | 0.2 | 288 | 0 | 448 | 168 | 60 | 1
0.01 | 0 | 0 | 0 | 0 | 0 | 0 | 0.125 | 0 | 0 | 0 | 30 | 0 | 0.125 | 0 | 0.25 | 288 | 0 | 448 | 168 | 60 | 1
0.06666667 | 0 | 0 | 0 | 0 | 0 | 0 | 0.2 | 0 | 0 | 0 | 30 | 0 | 0.125 | 0 | 0.4 | 288 | 0 | 448 | 168 | 60 | 2
0.1 | 0 | 0 | 0 | 0 | 0 | 0.004166667 | 0.125 | 0 | 0 | 0 | 6.666667 | 0 | 0.1333333 | 0 | 0.3916667 | 154 | 0 | 448 | 24 | 0 | 2
0.1 | 0 | 0 | 0 | 0 | 0 | 0.008333333 | 0.125 | 0 | 0 | 0 | 6.666667 | 0 | 0.1333333 | 0 | 0.4 | 154 | 0 | 448 | 24 | 0 | 2
0.1 | 0 | 0 | 0 | 0 | 0 | 0.008333333 | 0.125 | 0 | 0 | 0 | 6.666667 | 0 | 0.1333333 | 0 | 0.4 | 154 | 0 | 448 | 336 | 0 | 2
0.06666667 | 0 | 0 | 0 | 0 | 0 | 0 | 0 | 0 | 0 | 0 | 5 | 1 | 0.25 | 0 | 0.5 | 277 | 0 | 448 | 336 | 60 | 2
0.05 | 0 | 0 | 0 | 0 | 0 | 0 | 0 | 0 | 0 | 0 | 5 | 1 | 0.25 | 0 | 0.5 | 277 | 0 | 448 | 336 | 60 | 2
0.03333333 | 0 | 0 | 0 | 0 | 0 | 0 | 0 | 0 | 0 | 0 | 5 | 1 | 0.25 | 0 | 0.5 | 277 | 0 | 448 | 336 | 60 | 2
0.025 | 0 | 0 | 0 | 0 | 0 | 0 | 0 | 0 | 0 | 0 | 5 | 1 | 0.25 | 0 | 0.5 | 277 | 0 | 448 | 336 | 60 | 2
0.06666667 | 0 | 0 | 0 | 0 | 0 | 0.034 | 0.236 | 0 | 0 | 0 | 26.7 | 0 | 0.06666667 | 0 | 0.6733333 | 163 | 0 | 393 | 336 | 0 | 3
0.06666667 | 0 | 0 | 0 | 0 | 0 | 0.034 | 0.186 | 0 | 0 | 0 | 26.7 | 0 | 0.06666667 | 0 | 0.5733333 | 163 | 0 | 393 | 336 | 0 | 3
0.1 | 0 | 0 | 0 | 0 | 0 | 0 | 0 | 0 | 0 | 0 | 5 | 0.5 | 0.5 | 0 | 0.5 | 125 | 0 | 448 | 336 | 60 | 2
0.1 | 0 | 0 | 0 | 0 | 0 | 0 | 0 | 0 | 0 | 0 | 5 | 1 | 0.5 | 0 | 0.5 | 125 | 0 | 448 | 336 | 60 | 2
0.06666667 | 0 | 0 | 0 | 0 | 0 | 0 | 0 | 0 | 0 | 0 | 5 | 0.5 | 0.5 | 0 | 0.5 | 125 | 0 | 448 | 336 | 60 | 2
0.06666667 | 0 | 0 | 0 | 0 | 0 | 0 | 0 | 0 | 0 | 0 | 5 | 1 | 0.5 | 0 | 0.5 | 125 | 0 | 448 | 336 | 60 | 2
0.05 | 0 | 0 | 0 | 0 | 0 | 0 | 0 | 0 | 0 | 0 | 5 | 0.25 | 0.5 | 0 | 0.5 | 125 | 0 | 448 | 336 | 60 | 2
0.05 | 0 | 0 | 0 | 0 | 0 | 0 | 0 | 0 | 0 | 0 | 5 | 1 | 0.5 | 0 | 0.5 | 125 | 0 | 448 | 336 | 60 | 2
0.01 | 0 | 0 | 0 | 0 | 0 | 0 | 0 | 0 | 0 | 0 | 5 | 1 | 0.5 | 0 | 0.5 | 125 | 0 | 448 | 336 | 60 | 1
0 | 0 | 0 | 0 | 0 | 0 | 0 | 0 | 0 | 0 | 0 | 5 | 0.25 | 0.5 | 0 | 0.5 | 125 | 0 | 448 | 336 | 60 | 1
0 | 0 | 0 | 0 | 0 | 0 | 0 | 0 | 0 | 0 | 0 | 5 | 0.5 | 0.5 | 0 | 0.5 | 125 | 0 | 448 | 336 | 60 | 2
0.1 | 0 | 0 | 0 | 0 | 0 | 0 | 0 | 0 | 0 | 0 | 5 | 1 | 0.5 | 0 | 0.5 | 139 | 0 | 448 | 336 | 60 | 2
0.1 | 0 | 0 | 0 | 0 | 0 | 0 | 0 | 0 | 0 | 0 | 5 | 1.5 | 0.5 | 0 | 0.5 | 139 | 0 | 448 | 336 | 60 | 0
0.06666667 | 0 | 0 | 0 | 0 | 0 | 0 | 0 | 0 | 0 | 0 | 5 | 0.25 | 0.5 | 0 | 0.5 | 139 | 0 | 448 | 336 | 60 | 2
0.06666667 | 0 | 0 | 0 | 0 | 0 | 0 | 0 | 0 | 0 | 0 | 5 | 1 | 0.5 | 0 | 0.5 | 139 | 0 | 448 | 336 | 60 | 2
0.06666667 | 0 | 0 | 0 | 0 | 0 | 0 | 0 | 0 | 0 | 0 | 5 | 1.5 | 0.5 | 0 | 0.5 | 139 | 0 | 448 | 336 | 60 | 0
0.05 | 0 | 0 | 0 | 0 | 0 | 0 | 0 | 0 | 0 | 0 | 5 | 1 | 0.5 | 0 | 0.5 | 139 | 0 | 448 | 336 | 60 | 2
0.05 | 0 | 0 | 0 | 0 | 0 | 0 | 0 | 0 | 0 | 0 | 5 | 1.5 | 0.5 | 0 | 0.5 | 139 | 0 | 448 | 336 | 60 | 2
0.025 | 0 | 0 | 0 | 0 | 0 | 0 | 0 | 0 | 0 | 0 | 5 | 1 | 0.5 | 0 | 0.5 | 139 | 0 | 448 | 336 | 60 | 2
0.025 | 0 | 0 | 0 | 0 | 0 | 0 | 0 | 0 | 0 | 0 | 5 | 1.5 | 0.5 | 0 | 0.5 | 139 | 0 | 448 | 336 | 60 | 2
0.01 | 0 | 0 | 0 | 0 | 0 | 0 | 0 | 0 | 0 | 0 | 5 | 0.5 | 0.5 | 0 | 0.5 | 139 | 0 | 448 | 336 | 60 | 2
0.01 | 0 | 0 | 0 | 0 | 0 | 0 | 0 | 0 | 0 | 0 | 5 | 1 | 0.5 | 0 | 0.5 | 139 | 0 | 448 | 336 | 60 | 2
0.01 | 0 | 0 | 0 | 0 | 0 | 0 | 0 | 0 | 0 | 0 | 5 | 1.5 | 0.5 | 0 | 0.5 | 139 | 0 | 448 | 336 | 60 | 2
0 | 0 | 0 | 0 | 0 | 0 | 0 | 0 | 0 | 0 | 0 | 5 | 0.5 | 0.5 | 0 | 0.5 | 139 | 0 | 448 | 336 | 60 | 2
0 | 0 | 0 | 0 | 0 | 0 | 0 | 0 | 0 | 0 | 0 | 5 | 1 | 0.5 | 0 | 0.5 | 139 | 0 | 448 | 336 | 60 | 2
0 | 0 | 0 | 0 | 0 | 0 | 0 | 0 | 0 | 0 | 0 | 5 | 1.5 | 0.5 | 0 | 0.5 | 139 | 0 | 448 | 336 | 60 | 2
0.1 | 0 | 0 | 0 | 0 | 0 | 0 | 0 | 0 | 0 | 0 | 5 | 0.25 | 0.5 | 0 | 0.5 | 142 | 0 | 448 | 336 | 60 | 2
0.1 | 0 | 0 | 0 | 0 | 0 | 0 | 0 | 0 | 0 | 0 | 5 | 0.5 | 0.5 | 0 | 0.5 | 142 | 0 | 448 | 336 | 60 | 2
0.1 | 0 | 0 | 0 | 0 | 0 | 0 | 0 | 0 | 0 | 0 | 5 | 1 | 0.5 | 0 | 0.5 | 142 | 0 | 448 | 336 | 60 | 2
0.1 | 0 | 0 | 0 | 0 | 0 | 0 | 0 | 0 | 0 | 0 | 5 | 1.5 | 0.5 | 0 | 0.5 | 142 | 0 | 448 | 336 | 60 | 2
0.06666667 | 0 | 0 | 0 | 0 | 0 | 0 | 0 | 0 | 0 | 0 | 5 | 0.5 | 0.5 | 0 | 0.5 | 142 | 0 | 448 | 336 | 60 | 2
0.06666667 | 0 | 0 | 0 | 0 | 0 | 0 | 0 | 0 | 0 | 0 | 5 | 1 | 0.5 | 0 | 0.5 | 142 | 0 | 448 | 336 | 60 | 2
0.06666667 | 0 | 0 | 0 | 0 | 0 | 0 | 0 | 0 | 0 | 0 | 5 | 1.5 | 0.5 | 0 | 0.5 | 142 | 0 | 448 | 336 | 60 | 0
0.05 | 0 | 0 | 0 | 0 | 0 | 0 | 0 | 0 | 0 | 0 | 5 | 0.25 | 0.5 | 0 | 0.5 | 142 | 0 | 448 | 336 | 60 | 2
0.05 | 0 | 0 | 0 | 0 | 0 | 0 | 0 | 0 | 0 | 0 | 5 | 1 | 0.5 | 0 | 0.5 | 142 | 0 | 448 | 336 | 60 | 2
0.05 | 0 | 0 | 0 | 0 | 0 | 0 | 0 | 0 | 0 | 0 | 5 | 1.5 | 0.5 | 0 | 0.5 | 142 | 0 | 448 | 336 | 60 | 1
0.03333333 | 0 | 0 | 0 | 0 | 0 | 0 | 0 | 0 | 0 | 0 | 5 | 1 | 0.5 | 0 | 0.5 | 142 | 0 | 448 | 336 | 60 | 2
0.025 | 0 | 0 | 0 | 0 | 0 | 0 | 0 | 0 | 0 | 0 | 5 | 0.5 | 0.5 | 0 | 0.5 | 142 | 0 | 448 | 336 | 60 | 3
0.01 | 0 | 0 | 0 | 0 | 0 | 0 | 0 | 0 | 0 | 0 | 5 | 0.25 | 0.5 | 0 | 0.5 | 142 | 0 | 448 | 336 | 60 | 3
0 | 0 | 0 | 0 | 0 | 0 | 0 | 0 | 0 | 0 | 0 | 5 | 0.5 | 0.5 | 0 | 0.5 | 142 | 0 | 448 | 336 | 60 | 2
0 | 0 | 0 | 0 | 0 | 0 | 0 | 0 | 0 | 0 | 0 | 5 | 1 | 0.5 | 0 | 0.5 | 142 | 0 | 448 | 336 | 60 | 2
0.1 | 0 | 0 | 0 | 0 | 0 | 0 | 0 | 0 | 0 | 0 | 5 | 0.25 | 0.5 | 0 | 0.5 | 157 | 0 | 448 | 336 | 60 | 2
0.1 | 0 | 0 | 0 | 0 | 0 | 0 | 0 | 0 | 0 | 0 | 5 | 0.5 | 0.5 | 0 | 0.5 | 157 | 0 | 448 | 336 | 60 | 2
0.1 | 0 | 0 | 0 | 0 | 0 | 0 | 0 | 0 | 0 | 0 | 5 | 1.5 | 0.5 | 0 | 0.5 | 157 | 0 | 448 | 336 | 60 | 2
0.06666667 | 0 | 0 | 0 | 0 | 0 | 0 | 0 | 0 | 0 | 0 | 5 | 0.25 | 0.5 | 0 | 0.5 | 157 | 0 | 448 | 336 | 60 | 2
0.06666667 | 0 | 0 | 0 | 0 | 0 | 0 | 0 | 0 | 0 | 0 | 5 | 0.5 | 0.5 | 0 | 0.5 | 157 | 0 | 448 | 336 | 60 | 2
0.06666667 | 0 | 0 | 0 | 0 | 0 | 0 | 0 | 0 | 0 | 0 | 5 | 1.5 | 0.5 | 0 | 0.5 | 157 | 0 | 448 | 336 | 60 | 2
0.05 | 0 | 0 | 0 | 0 | 0 | 0 | 0 | 0 | 0 | 0 | 5 | 0.25 | 0.5 | 0 | 0.5 | 157 | 0 | 448 | 336 | 60 | 2
0.05 | 0 | 0 | 0 | 0 | 0 | 0 | 0 | 0 | 0 | 0 | 5 | 0.5 | 0.5 | 0 | 0.5 | 157 | 0 | 448 | 336 | 60 | 2
0.05 | 0 | 0 | 0 | 0 | 0 | 0 | 0 | 0 | 0 | 0 | 5 | 1.5 | 0.5 | 0 | 0.5 | 157 | 0 | 448 | 336 | 60 | 2
0.025 | 0 | 0 | 0 | 0 | 0 | 0 | 0 | 0 | 0 | 0 | 5 | 1.5 | 0.5 | 0 | 0.5 | 157 | 0 | 448 | 336 | 60 | 2
0.01 | 0 | 0 | 0 | 0 | 0 | 0 | 0 | 0 | 0 | 0 | 5 | 1.5 | 0.5 | 0 | 0.5 | 157 | 0 | 448 | 336 | 60 | 2
0 | 0 | 0 | 0 | 0 | 0 | 0 | 0 | 0 | 0 | 0 | 5 | 0.25 | 0.5 | 0 | 0.5 | 157 | 0 | 448 | 336 | 60 | 3
0 | 0 | 0 | 0 | 0 | 0 | 0 | 0 | 0 | 0 | 0 | 5 | 0.5 | 0.5 | 0 | 0.5 | 157 | 0 | 448 | 336 | 60 | 3
0 | 0 | 0 | 0 | 0 | 0 | 0 | 0 | 0 | 0 | 0 | 5 | 1 | 0.5 | 0 | 0.5 | 157 | 0 | 448 | 336 | 60 | 2
0 | 0 | 0 | 0 | 0 | 0 | 0 | 0 | 0 | 0 | 0 | 5 | 1.5 | 0.5 | 0 | 0.5 | 157 | 0 | 448 | 336 | 60 | 2
0.1 | 0 | 0 | 0 | 0 | 0 | 0 | 0 | 0 | 0 | 0 | 5 | 0.5 | 0.5 | 0 | 0.5 | 172 | 0 | 448 | 336 | 60 | 2
0.1 | 0 | 0 | 0 | 0 | 0 | 0 | 0 | 0 | 0 | 0 | 5 | 1 | 0.5 | 0 | 0.5 | 172 | 0 | 448 | 336 | 60 | 2
0.06666667 | 0 | 0 | 0 | 0 | 0 | 0 | 0 | 0 | 0 | 0 | 5 | 0.25 | 0.5 | 0 | 0.5 | 172 | 0 | 448 | 336 | 60 | 2
0.06666667 | 0 | 0 | 0 | 0 | 0 | 0 | 0 | 0 | 0 | 0 | 5 | 0.5 | 0.5 | 0 | 0.5 | 172 | 0 | 448 | 336 | 60 | 2
0.06666667 | 0 | 0 | 0 | 0 | 0 | 0 | 0 | 0 | 0 | 0 | 5 | 1 | 0.5 | 0 | 0.5 | 172 | 0 | 448 | 336 | 60 | 2
0.06666667 | 0 | 0 | 0 | 0 | 0 | 0 | 0 | 0 | 0 | 0 | 5 | 1.5 | 0.5 | 0 | 0.5 | 172 | 0 | 448 | 336 | 60 | 2
0.05 | 0 | 0 | 0 | 0 | 0 | 0 | 0 | 0 | 0 | 0 | 5 | 0.25 | 0.5 | 0 | 0.5 | 172 | 0 | 448 | 336 | 60 | 2
0.05 | 0 | 0 | 0 | 0 | 0 | 0 | 0 | 0 | 0 | 0 | 5 | 0.5 | 0.5 | 0 | 0.5 | 172 | 0 | 448 | 336 | 60 | 2
0.05 | 0 | 0 | 0 | 0 | 0 | 0 | 0 | 0 | 0 | 0 | 5 | 1 | 0.5 | 0 | 0.5 | 172 | 0 | 448 | 336 | 60 | 2
0.05 | 0 | 0 | 0 | 0 | 0 | 0 | 0 | 0 | 0 | 0 | 5 | 1.5 | 0.5 | 0 | 0.5 | 172 | 0 | 448 | 336 | 60 | 2
0.025 | 0 | 0 | 0 | 0 | 0 | 0 | 0 | 0 | 0 | 0 | 5 | 0.25 | 0.5 | 0 | 0.5 | 172 | 0 | 448 | 336 | 60 | 2
0.025 | 0 | 0 | 0 | 0 | 0 | 0 | 0 | 0 | 0 | 0 | 5 | 0.5 | 0.5 | 0 | 0.5 | 172 | 0 | 448 | 336 | 60 | 2
0 | 0 | 0 | 0 | 0 | 0 | 0 | 0 | 0 | 0 | 0 | 5 | 0.5 | 0.5 | 0 | 0.5 | 172 | 0 | 448 | 336 | 60 | 3
0.1 | 0 | 0 | 0 | 0 | 0 | 0 | 0.18 | 0 | 0.03 | 0 | 10 | 0 | 0.05 | 0 | 0.42 | 292 | 0 | 383 | 192 | 0 | 3
0 | 0 | 0 | 0 | 0 | 0 | 0 | 0 | 0 | 0 | 0 | 8 | 0 | 0.5 | 0 | 0.5 | 174 | 0 | 423 | 1080 | 15 | 2
0 | 0 | 0 | 0 | 0 | 0 | 0 | 0 | 0 | 0.14 | 0 | 74 | 0 | 1.5 | 0 | 0.28 | 140 | 0 | 423 | 150 | 0 | 1
0 | 0 | 0 | 0 | 0 | 0 | 0 | 0 | 0 | 0.25 | 0 | 55.5 | 0 | 2.5 | 0 | 0.5 | 140 | 0 | 423 | 150 | 0 | 1
0 | 0 | 0 | 0 | 0 | 0 | 0 | 0 | 0 | 0 | 0 | 103.66 | 0 | 0.55 | 2 | 0 | 171 | 91 | 433 | 1104 | 0 | 0
0 | 0.1222222 | 0 | 0 | 0 | 0 | 0 | 0 | 0 | 0 | 0 | 120.8667 | 0 | 0.1333333 | 2 | 0 | 171 | 91 | 433 | 2352 | 0 | 2
0 | 0.1264368 | 0 | 0 | 0 | 0 | 0 | 0 | 0 | 0 | 0 | 120.2989 | 0 | 0.6321839 | 1.988506 | 0 | 171 | 91 | 433 | 2352 | 0 | 2
0 | 0.1204819 | 0 | 0 | 0 | 0 | 0 | 0 | 0 | 0 | 0 | 120.3012 | 0 | 1.277108 | 1.987952 | 0 | 171 | 91 | 433 | 2352 | 0 | 2
0 | 0.1184211 | 0 | 0 | 0 | 0 | 0 | 0 | 0 | 0 | 0 | 120.3553 | 0 | 2.539474 | 1.986842 | 0 | 171 | 91 | 433 | 3456 | 0 | 2
0 | 0.3380282 | 0 | 0 | 0 | 0 | 0 | 0 | 0 | 0 | 0 | 149.0563 | 0 | 0.7746479 | 2 | 0 | 171 | 91 | 433 | 2112 | 0 | 2
0 | 0.75 | 0 | 0 | 0 | 0 | 0 | 0 | 0 | 0 | 0 | 206.2308 | 0 | 1.057692 | 2 | 0 | 171 | 91 | 433 | 2784 | 0 | 2
0 | 2 | 0 | 0 | 0 | 0 | 0 | 0 | 0 | 0 | 0 | 375.7241 | 0 | 1.896552 | 2 | 0 | 171 | 91 | 433 | 2352 | 0 | 2
0 | 0.03333333 | 0 | 0 | 0 | 0 | 0 | 0.03676471 | 0 | 0 | 0 | 27.94118 | 0 | 0.3308824 | 0 | 0.4044118 | 174 | 0 | 433 | 96 | 0 | 2
0 | 0.03333333 | 0 | 0 | 0 | 0 | 0 | 0.03676471 | 0 | 0 | 0 | 27.94118 | 0 | 0.3308824 | 0 | 0.4044118 | 165 | 0 | 433 | 96 | 0 | 2
0 | 0.03333333 | 0 | 0 | 0 | 0 | 0 | 0.03676471 | 0 | 0 | 0 | 27.94118 | 0 | 0.3308824 | 0 | 0.4044118 | 177 | 0 | 433 | 96 | 0 | 2
0 | 0.03333333 | 0 | 0 | 0 | 0 | 0 | 0.03676471 | 0 | 0 | 0 | 27.94118 | 0 | 0.3308824 | 0 | 0.4044118 | 168 | 0 | 433 | 96 | 0 | 2
0 | 0.03333333 | 0 | 0 | 0 | 0 | 0 | 0.03676471 | 0 | 0 | 0 | 27.94118 | 0 | 0.3308824 | 0 | 0.4044118 | 163 | 0 | 433 | 96 | 0 | 2
0.03333333 | 0 | 0 | 0 | 0 | 0 | 0 | 0.3069734 | 0 | 0 | 0 | 29.96646 | 0 | 0.1461778 | 0 | 0.7016536 | 189 | 0 | 408 | 96 | 43 | 2
0.025 | 0 | 0 | 0 | 0 | 0 | 0 | 0.07182822 | 0 | 0 | 0 | 24.81338 | 0 | 0.1403915 | 0 | 0.2318092 | 204 | 0 | 433 | 96 | 43 | 2
0.03333333 | 0 | 0 | 0 | 0 | 0 | 0 | 0.3069734 | 0 | 0 | 0 | 29.96646 | 0 | 0.1461778 | 0 | 0.7016536 | 188 | 0 | 408 | 96 | 43 | 2
0.025 | 0 | 0 | 0 | 0 | 0 | 0 | 0.07182822 | 0 | 0 | 0 | 24.81338 | 0 | 0.1403915 | 0 | 0.2318092 | 188 | 0 | 433 | 96 | 43 | 2
0 | 0.03333333 | 0 | 0 | 0 | 0 | 0 | 0.03676471 | 0 | 0 | 0 | 27.94118 | 0 | 0.3308824 | 0 | 0.4044118 | 188 | 0 | 433 | 96 | 0 | 2
0.03333333 | 0 | 0 | 0 | 0 | 0 | 0 | 0.3069734 | 0 | 0 | 0 | 29.96646 | 0 | 0.1461778 | 0 | 0.7016536 | 204 | 0 | 408 | 96 | 43 | 2
0.01 | 0 | 0 | 0 | 0 | 0 | 0 | 0.05 | 0 | 0 | 0 | 42 | 0 | 0.1433333 | 0 | 0.2433333 | 204 | 0 | 443 | 96 | 43 | 2
0.03333333 | 0 | 0 | 0 | 0 | 0 | 0 | 0.3069734 | 0 | 0 | 0 | 29.96646 | 0 | 0.1461778 | 0 | 0.7016536 | 195 | 0 | 408 | 96 | 43 | 2
0.025 | 0 | 0 | 0 | 0 | 0 | 0 | 0.07182822 | 0 | 0 | 0 | 24.81338 | 0 | 0.1403915 | 0 | 0.2318092 | 195 | 0 | 433 | 96 | 43 | 2
0 | 0.03333333 | 0 | 0 | 0 | 0 | 0 | 0.03676471 | 0 | 0 | 0 | 27.94118 | 0 | 0.3308824 | 0 | 0.4044118 | 195 | 0 | 433 | 96 | 0 | 2
0.03333333 | 0 | 0 | 0 | 0 | 0 | 0 | 0.3069734 | 0 | 0 | 0 | 29.96646 | 0 | 0.1461778 | 0 | 0.7016536 | 207 | 0 | 408 | 96 | 43 | 2
0.025 | 0 | 0 | 0 | 0 | 0 | 0 | 0.07182822 | 0 | 0 | 0 | 24.81338 | 0 | 0.1403915 | 0 | 0.2318092 | 207 | 0 | 433 | 96 | 43 | 2
0.01 | 0 | 0 | 0 | 0 | 0 | 0 | 0.05 | 0 | 0 | 0 | 42 | 0 | 0.1433333 | 0 | 0.2433333 | 207 | 0 | 443 | 96 | 43 | 2
0 | 0.03333333 | 0 | 0 | 0 | 0 | 0 | 0.03676471 | 0 | 0 | 0 | 27.94118 | 0 | 0.3308824 | 0 | 0.4044118 | 207 | 0 | 433 | 96 | 0 | 2
0.03333333 | 0 | 0 | 0 | 0 | 0 | 0 | 0.3069734 | 0 | 0 | 0 | 29.96646 | 0 | 0.1461778 | 0 | 0.7016536 | 191 | 0 | 408 | 96 | 43 | 2
0.025 | 0 | 0 | 0 | 0 | 0 | 0 | 0.07182822 | 0 | 0 | 0 | 24.81338 | 0 | 0.1403915 | 0 | 0.2318092 | 191 | 0 | 433 | 96 | 43 | 2
0.01 | 0 | 0 | 0 | 0 | 0 | 0 | 0.05 | 0 | 0 | 0 | 42 | 0 | 0.1433333 | 0 | 0.2433333 | 191 | 0 | 443 | 96 | 43 | 2
0 | 0.03333333 | 0 | 0 | 0 | 0 | 0 | 0.03676471 | 0 | 0 | 0 | 27.94118 | 0 | 0.3308824 | 0 | 0.4044118 | 191 | 0 | 433 | 96 | 0 | 2
0 | 0.03333333 | 0 | 0 | 0 | 0 | 0 | 0.03676471 | 0 | 0 | 0 | 27.94118 | 0 | 0.3308824 | 0 | 0.4044118 | 192 | 0 | 433 | 96 | 0 | 2
0.03333333 | 0 | 0 | 0 | 0 | 0 | 0 | 0.3069734 | 0 | 0 | 0 | 29.96646 | 0 | 0.1461778 | 0 | 0.7016536 | 198 | 0 | 408 | 96 | 43 | 2
0.01686341 | 0 | 0 | 0 | 0 | 0 | 0 | 0.2133221 | 0 | 0 | 0 | 60.37099 | 0 | 0.1814503 | 0 | 0.6080944 | 112 | 0 | 443 | 192 | 0 | 0
0.06666667 | 0 | 0 | 0 | 0 | 0 | 0 | 0 | 0 | 0 | 0 | 40 | 0 | 0.8 | 0 | 0.8 | 112 | 0 | 443 | 168 | 0 | 0
0.04545455 | 0 | 0 | 0 | 0 | 0 | 0 | 0 | 0 | 0 | 0 | 40 | 0 | 0.6 | 0 | 0.6 | 112 | 0 | 443 | 168 | 0 | 0
0.04545455 | 0 | 0 | 0 | 0 | 0 | 0 | 0 | 0 | 0 | 0 | 40 | 0 | 0.6 | 0 | 0.6 | 112 | 0 | 443 | 168 | 30 | 0
0.02 | 0 | 0 | 0 | 0 | 0 | 0 | 0.025 | 0 | 0 | 0 | 40 | 0 | 0.3 | 0 | 0.35 | 112 | 0 | 443 | 168 | 0 | 0
0.009090909 | 0 | 0 | 0 | 0 | 0 | 0 | 0.025 | 0 | 0 | 0 | 30 | 0 | 0.3 | 0 | 0.35 | 112 | 0 | 443 | 168 | 30 | 0
0 | 0 | 0 | 0.05 | 0 | 0 | 0 | 0 | 0 | 0 | 0 | 40 | 0 | 0.3 | 0 | 0.3 | 112 | 0 | 443 | 168 | 0 | 0
0 | 0 | 0 | 0.04545455 | 0 | 0 | 0 | 0 | 0 | 0 | 0 | 60 | 0 | 0.6 | 0 | 0.6 | 112 | 0 | 443 | 168 | 0 | 0
0.5 | 0 | 0 | 0 | 0 | 0 | 0 | 0 | 0 | 0 | 0 | 20 | 0 | 0.6 | 0 | 0.6 | 112 | 0 | 443 | 168 | 30 | 0
0.5 | 0 | 0 | 0 | 0 | 0 | 0 | 0.05 | 0 | 0 | 0 | 20 | 0 | 0.5 | 0 | 0.6 | 112 | 0 | 443 | 168 | 30 | 0
0.03333333 | 0 | 0 | 0 | 0 | 0 | 0 | 0.2 | 0 | 0 | 0 | 13 | 0 | 0.12 | 0 | 0.52 | 112 | 0 | 423 | 96 | 0 | 0
0 | 0.2 | 0 | 0 | 0 | 0 | 0 | 0 | 0 | 0 | 0 | 100 | 0 | 2 | 0 | 2 | 112 | 0 | 433 | 192 | 0 | 0
0 | 0.2 | 0 | 0 | 0 | 0 | 0 | 0 | 0 | 0 | 0 | 100 | 0 | 2 | 0 | 2 | 112 | 0 | 453 | 192 | 0 | 0
0 | 0.2 | 0 | 0 | 0 | 0 | 0 | 0 | 0 | 0 | 0 | 100 | 0 | 2 | 0 | 2 | 112 | 0 | 473 | 192 | 0 | 0
0 | 0.2 | 0 | 0 | 0 | 0 | 0 | 0 | 0 | 0 | 0 | 100 | 0 | 2 | 0 | 2 | 112 | 0 | 493 | 192 | 0 | 0
0 | 0.02 | 0 | 0 | 0 | 0 | 0 | 0.05 | 0 | 0 | 0 | 26.48 | 0 | 0.2 | 0 | 0.48 | 408 | 0 | 433 | 504 | 43 | 2
0 | 0.02 | 0 | 0 | 0 | 0 | 0 | 0.05 | 0 | 0 | 0 | 24 | 0 | 0.04 | 0 | 0.16 | 205 | 0 | 433 | 1176 | 43 | 1
0 | 0 | 0 | 0 | 0 | 0 | 0 | 0 | 0 | 0 | 0 | 1 | 0.5 | 0.5 | 0 | 0.5 | 183 | 0 | 443 | 144 | 0 | 1
0 | 0 | 0 | 0 | 0 | 0 | 0 | 0 | 0 | 0 | 0 | 4 | 0.5 | 0.5 | 0 | 0.5 | 183 | 0 | 443 | 168 | 0 | 1
0 | 0 | 0 | 0 | 0 | 0 | 0 | 0 | 0 | 0 | 0 | 4 | 0.5 | 0.5 | 0 | 0.5 | 183 | 0 | 423 | 168 | 0 | 1
0 | 0.02 | 0 | 0 | 0 | 0 | 0 | 0.05 | 0 | 0 | 0 | 41 | 0 | 0.2 | 0 | 0.3 | 261 | 0 | 433 | 216 | 43 | 2
0 | 0.02 | 0 | 0 | 0 | 0 | 0 | 0.05 | 0 | 0 | 0 | 41 | 0 | 0.2 | 0 | 0.3 | 224 | 0 | 433 | 216 | 43 | 1
0 | 0.02 | 0 | 0 | 0 | 0 | 0 | 0.05 | 0 | 0 | 0 | 41 | 0 | 0.2 | 0 | 0.3 | 213 | 0 | 433 | 216 | 43 | 1
0 | 0.02 | 0 | 0 | 0 | 0 | 0 | 0.05 | 0 | 0 | 0 | 41 | 0 | 0.2 | 0 | 0.3 | 276 | 0 | 433 | 216 | 43 | 3
0 | 0.02 | 0 | 0 | 0 | 0 | 0 | 0.05 | 0 | 0 | 0 | 41 | 0 | 0.2 | 0 | 0.3 | 240 | 0 | 433 | 216 | 43 | 3
0 | 0.02 | 0 | 0 | 0 | 0 | 0 | 0.05 | 0 | 0 | 0 | 41 | 0 | 0.2 | 0 | 0.3 | 229 | 0 | 433 | 216 | 43 | 1
0 | 0.02 | 0 | 0 | 0 | 0 | 0 | 0.05 | 0 | 0 | 0 | 41 | 0 | 0.2 | 0 | 0.3 | 218 | 0 | 433 | 216 | 43 | 1
0 | 0.02 | 0 | 0 | 0 | 0 | 0 | 0.05 | 0 | 0 | 0 | 41 | 0 | 0.2 | 0 | 0.3 | 236 | 0 | 433 | 216 | 43 | 1
0 | 0.044 | 0 | 0 | 0 | 0 | 0 | 0.05 | 0 | 0 | 0 | 41 | 0 | 0.2 | 0 | 0.3 | 222 | 0 | 433 | 432 | 43 | 1
0 | 0.044 | 0 | 0 | 0 | 0 | 0 | 0.05 | 0 | 0 | 0 | 41 | 0 | 0.2 | 0 | 0.3 | 219 | 0 | 433 | 432 | 43 | 1
0 | 0.044 | 0 | 0 | 0 | 0 | 0 | 0.05 | 0 | 0 | 0 | 41 | 0 | 0.2 | 0 | 0.3 | 229 | 0 | 433 | 432 | 43 | 1
0 | 0.044 | 0 | 0 | 0 | 0 | 0 | 0.05 | 0 | 0 | 0 | 41 | 0 | 0.2 | 0 | 0.3 | 193 | 0 | 433 | 432 | 43 | 1
0 | 0.044 | 0 | 0 | 0 | 0 | 0 | 0.05 | 0 | 0 | 0 | 41 | 0 | 0.2 | 0 | 0.3 | 272 | 0 | 433 | 288 | 43 | 1
0 | 0.044 | 0 | 0 | 0 | 0 | 0 | 0.05 | 0 | 0 | 0 | 41 | 0 | 0.2 | 0 | 0.3 | 259 | 0 | 433 | 288 | 43 | 1
0 | 0.044 | 0 | 0 | 0 | 0 | 0 | 0.05 | 0 | 0 | 0 | 41 | 0 | 0.2 | 0 | 0.3 | 250 | 0 | 433 | 288 | 43 | 1
0 | 0.044 | 0 | 0 | 0 | 0 | 0 | 0.05 | 0 | 0 | 0 | 41 | 0 | 0.2 | 0 | 0.3 | 238 | 0 | 433 | 288 | 43 | 1
0 | 0.23 | 0 | 0 | 0 | 0 | 0 | 0.055 | 0 | 0 | 0 | 41 | 0 | 0.2 | 0 | 0.32 | 212 | 0 | 433 | 576 | 43 | 2
0.04716981 | 0 | 0 | 0 | 0 | 0 | 0 | 0.27 | 0 | 0 | 0 | 18 | 0 | 0.11 | 0 | 0.65 | 243 | 0 | 408 | 168 | 43 | 0
0.04716981 | 0 | 0 | 0 | 0 | 0 | 0 | 0.27 | 0 | 0 | 0 | 30.9 | 0 | 0.095 | 0 | 0.635 | 223 | 0 | 408 | 168 | 43 | 0
0 | 0 | 0 | 0 | 0 | 0 | 0 | 0 | 0 | 0 | 0 | 3.5 | 0.5 | 0.5 | 0 | 0.5 | 192 | 0 | 423 | 72 | 43 | 1
0 | 0 | 0 | 0 | 0 | 0 | 0 | 0 | 0 | 0 | 0 | 7 | 0.5 | 0.5 | 0 | 0.5 | 192 | 0 | 423 | 72 | 43 | 1
0 | 0 | 0 | 0 | 0 | 0 | 0 | 0 | 0 | 0 | 0 | 3.5 | 0.5 | 0.5 | 0 | 0.5 | 192 | 0 | 423 | 120 | 43 | 1
0 | 0 | 0 | 0 | 0 | 0 | 0 | 0 | 0 | 0 | 0 | 7 | 0.5 | 0.5 | 0 | 0.5 | 192 | 0 | 423 | 120 | 43 | 1
0 | 0 | 0 | 0 | 0 | 0 | 0 | 0 | 0 | 0 | 0 | 3.5 | 0.5 | 0.5 | 0 | 0.5 | 192 | 0 | 423 | 192 | 43 | 1
0 | 0 | 0 | 0 | 0 | 0 | 0 | 0 | 0 | 0 | 0 | 7 | 0.5 | 0.5 | 0 | 0.5 | 192 | 0 | 423 | 192 | 43 | 1
0 | 0 | 0 | 0 | 0 | 0 | 0 | 0 | 0 | 0 | 0 | 14 | 0.5 | 0.5 | 0 | 0.5 | 192 | 0 | 423 | 192 | 43 | 1
0 | 0 | 0 | 0 | 0 | 0 | 0 | 0 | 0 | 0 | 0 | 7 | 0.5 | 0.5 | 0 | 0.5 | 187 | 0 | 423 | 72 | 43 | 1
0 | 0 | 0 | 0 | 0 | 0 | 0 | 0 | 0 | 0 | 0 | 14 | 0.5 | 0.5 | 0 | 0.5 | 187 | 0 | 423 | 72 | 43 | 1
0 | 0 | 0 | 0 | 0 | 0 | 0 | 0 | 0 | 0 | 0 | 3.5 | 0.5 | 0.5 | 0 | 0.5 | 187 | 0 | 423 | 120 | 43 | 1
0 | 0 | 0 | 0 | 0 | 0 | 0 | 0 | 0 | 0 | 0 | 7 | 0.5 | 0.5 | 0 | 0.5 | 187 | 0 | 423 | 120 | 43 | 1
0 | 0 | 0 | 0 | 0 | 0 | 0 | 0 | 0 | 0 | 0 | 14 | 0.5 | 0.5 | 0 | 0.5 | 187 | 0 | 423 | 120 | 43 | 1
0 | 0 | 0 | 0 | 0 | 0 | 0 | 0 | 0 | 0 | 0 | 3.5 | 0.5 | 0.5 | 0 | 0.5 | 187 | 0 | 423 | 192 | 43 | 1
0 | 0 | 0 | 0 | 0 | 0 | 0 | 0 | 0 | 0 | 0 | 7 | 0.5 | 0.5 | 0 | 0.5 | 187 | 0 | 423 | 192 | 43 | 1
0 | 0 | 0 | 0 | 0 | 0 | 0 | 0 | 0 | 0 | 0 | 14 | 0.5 | 0.5 | 0 | 0.5 | 187 | 0 | 423 | 192 | 43 | 1
0 | 0 | 0 | 0 | 0 | 0 | 0 | 0 | 0 | 0 | 0 | 3.5 | 0.5 | 0.5 | 0 | 0.5 | 168 | 0 | 423 | 72 | 43 | 0
0 | 0 | 0 | 0 | 0 | 0 | 0 | 0 | 0 | 0 | 0 | 14 | 0.5 | 0.5 | 0 | 0.5 | 168 | 0 | 423 | 72 | 43 | 0
0 | 0 | 0 | 0 | 0 | 0 | 0 | 0 | 0 | 0 | 0 | 3.5 | 0.5 | 0.5 | 0 | 0.5 | 168 | 0 | 423 | 120 | 43 | 0
0 | 0 | 0 | 0 | 0 | 0 | 0 | 0 | 0 | 0 | 0 | 14 | 0.5 | 0.5 | 0 | 0.5 | 168 | 0 | 423 | 120 | 43 | 0
0 | 0 | 0 | 0 | 0 | 0 | 0 | 0 | 0 | 0 | 0 | 3.5 | 0.5 | 0.5 | 0 | 0.5 | 168 | 0 | 423 | 192 | 43 | 0
0 | 0 | 0 | 0 | 0 | 0 | 0 | 0 | 0 | 0 | 0 | 14 | 0.5 | 0.5 | 0 | 0.5 | 168 | 0 | 423 | 192 | 43 | 0
1 | 0 | 0 | 0 | 0 | 0 | 0 | 10 | 0 | 0 | 0 | 144 | 0 | 0 | 0 | 12.5 | 0 | 0 | 368 | 24 | 0 | 0
0 | 0 | 0 | 0 | 0 | 0 | 0 | 1.90583 | 0 | 0 | 0 | 23.31839 | 0 | 0 | 0 | 3.811659 | 0 | 0 | 373 | 168 | 0 | 0
0 | 0 | 0 | 0 | 0 | 0 | 0 | 1.362179 | 0 | 0 | 0 | 18.91026 | 0 | 0 | 0 | 2.724359 | 0 | 0 | 373 | 6 | 0 | 0
0 | 0 | 0 | 0 | 0 | 0 | 0 | 1.362179 | 0 | 0 | 0 | 18.91026 | 0 | 0 | 0 | 2.724359 | 0 | 0 | 373 | 24 | 0 | 0
0 | 0 | 0 | 0 | 0 | 0 | 0 | 1.362179 | 0 | 0 | 0 | 18.91026 | 0 | 0 | 0 | 2.724359 | 0 | 0 | 373 | 168 | 0 | 0
0 | 0 | 0 | 0 | 0 | 0 | 0 | 1.272455 | 0 | 0 | 0 | 18.17365 | 0 | 0 | 0 | 2.54491 | 0 | 0 | 373 | 168 | 0 | 0
0 | 0 | 0 | 0 | 0 | 0 | 0 | 0.9529148 | 0 | 0 | 0 | 14.21525 | 0 | 0 | 0 | 1.90583 | 0 | 0 | 373 | 168 | 0 | 0
0 | 0 | 0 | 0 | 1.25 | 0 | 0 | 0 | 0 | 0 | 0 | 34.625 | 4.375 | 99.125 | 0 | 0 | 101 | 0 | 443 | 168 | 0 | 3
0 | 0 | 0 | 0 | 0.4 | 0 | 0 | 0 | 0 | 0 | 0 | 20 | 0.6 | 0.6 | 0 | 0 | 163 | 0 | 443 | 120 | 20 | 3
0 | 0 | 0 | 0 | 0.1904762 | 0 | 0 | 0 | 0 | 0 | 0 | 8.333333 | 0.4 | 0.2 | 0 | 0.4 | 265 | 0 | 423 | 168 | 168 | 3
0 | 0 | 0 | 0 | 0.2 | 0 | 0 | 0 | 0 | 0 | 0 | 10 | 0.6 | 0.6 | 0 | 0 | 163 | 0 | 443 | 144 | 20 | 3
0 | 0.02 | 0 | 0 | 0 | 0 | 0 | 0.05 | 0 | 0 | 0 | 24.3 | 0 | 0.2 | 0 | 0.3 | 226 | 0 | 433 | 288 | 43 | 2
0 | 0 | 0 | 0 | 0 | 0 | 0 | 0 | 0 | 0 | 0 | 20 | 0.5 | 0.37 | 0 | 0.37 | 215 | 0 | 423 | 432 | 43 | 1
0 | 0 | 0 | 0 | 0 | 0 | 0 | 0 | 0 | 0 | 0 | 20 | 0.5 | 0.37 | 0 | 0.37 | 224 | 0 | 423 | 432 | 43 | 1
0 | 0 | 0 | 0 | 0 | 0 | 0 | 0 | 0 | 0 | 0 | 20 | 0.5 | 0.37 | 0 | 0.37 | 224 | 0 | 423 | 432 | 43 | 1
0 | 0 | 0 | 0 | 0 | 0 | 0 | 0 | 0 | 0 | 0 | 20 | 0.5 | 0.37 | 0 | 0.37 | 230 | 0 | 423 | 432 | 43 | 1
0 | 0 | 0 | 0 | 0 | 0 | 0 | 0 | 0 | 0 | 0 | 20 | 0.5 | 0.37 | 0 | 0.37 | 233 | 0 | 423 | 432 | 43 | 1
0 | 0.02 | 0 | 0 | 0 | 0 | 0 | 0.05 | 0 | 0 | 0 | 42 | 0 | 0.2 | 0 | 0.28 | 228 | 0 | 433 | 288 | 43 | 1
0 | 0.02 | 0 | 0 | 0 | 0 | 0 | 0.05 | 0 | 0 | 0 | 42 | 0 | 0.2 | 0 | 0.28 | 243 | 0 | 433 | 288 | 43 | 1
0 | 0 | 0 | 0 | 0 | 0 | 0 | 0 | 0 | 0 | 0 | 5 | 0.54 | 0.49 | 0 | 0.49 | 191 | 0 | 423 | 384 | 60 | 1
0 | 0.03333333 | 0 | 0 | 0 | 0 | 0 | 0.03676471 | 0 | 0 | 0 | 27.94118 | 0 | 0.3308824 | 0 | 0.4044118 | 189 | 0 | 433 | 96 | 0 | 1
0.025 | 0 | 0 | 0 | 0 | 0 | 0 | 0.07182822 | 0 | 0 | 0 | 24.81338 | 0 | 0.1403915 | 0 | 0.2318092 | 181 | 0 | 433 | 96 | 43 | 1
0.01 | 0 | 0 | 0 | 0 | 0 | 0 | 0.05 | 0 | 0 | 0 | 42 | 0 | 0.1433333 | 0 | 0.2433333 | 181 | 0 | 443 | 96 | 43 | 1
0 | 0.03333333 | 0 | 0 | 0 | 0 | 0 | 0.03676471 | 0 | 0 | 0 | 27.94118 | 0 | 0.3308824 | 0 | 0.4044118 | 181 | 0 | 433 | 96 | 0 | 1
0.025 | 0 | 0 | 0 | 0 | 0 | 0 | 0.07182822 | 0 | 0 | 0 | 24.81338 | 0 | 0.1403915 | 0 | 0.2318092 | 189 | 0 | 433 | 96 | 43 | 1
0.01 | 0 | 0 | 0 | 0 | 0 | 0 | 0.05 | 0 | 0 | 0 | 42 | 0 | 0.1433333 | 0 | 0.2433333 | 189 | 0 | 443 | 96 | 43 | 1
0 | 0.03333333 | 0 | 0 | 0 | 0 | 0 | 0.03676471 | 0 | 0 | 0 | 27.94118 | 0 | 0.3308824 | 0 | 0.4044118 | 189 | 0 | 433 | 96 | 0 | 1
0.025 | 0 | 0 | 0 | 0 | 0 | 0 | 0.07182822 | 0 | 0 | 0 | 24.81338 | 0 | 0.1403915 | 0 | 0.2318092 | 178 | 0 | 433 | 96 | 43 | 1
0.01 | 0 | 0 | 0 | 0 | 0 | 0 | 0.05 | 0 | 0 | 0 | 42 | 0 | 0.1433333 | 0 | 0.2433333 | 178 | 0 | 443 | 96 | 43 | 1
0 | 0.03333333 | 0 | 0 | 0 | 0 | 0 | 0.03676471 | 0 | 0 | 0 | 27.94118 | 0 | 0.3308824 | 0 | 0.4044118 | 178 | 0 | 433 | 96 | 0 | 1
0 | 0.03333333 | 0 | 0 | 0 | 0 | 0 | 0.03676471 | 0 | 0 | 0 | 27.94118 | 0 | 0.3308824 | 0 | 0.4044118 | 170 | 0 | 433 | 96 | 0 | 1
0 | 0.03333333 | 0 | 0 | 0 | 0 | 0 | 0.03676471 | 0 | 0 | 0 | 27.94118 | 0 | 0.3308824 | 0 | 0.4044118 | 168 | 0 | 433 | 96 | 0 | 1
0.025 | 0 | 0 | 0 | 0 | 0 | 0 | 0.07182822 | 0 | 0 | 0 | 24.81338 | 0 | 0.1403915 | 0 | 0.2318092 | 185 | 0 | 433 | 96 | 43 | 1
0.01 | 0 | 0 | 0 | 0 | 0 | 0 | 0.05 | 0 | 0 | 0 | 42 | 0 | 0.1433333 | 0 | 0.2433333 | 185 | 0 | 443 | 96 | 43 | 1
0 | 0.03333333 | 0 | 0 | 0 | 0 | 0 | 0.03676471 | 0 | 0 | 0 | 27.94118 | 0 | 0.3308824 | 0 | 0.4044118 | 185 | 0 | 433 | 96 | 0 | 1
0.01 | 0 | 0 | 0 | 0 | 0 | 0 | 0.05 | 0 | 0 | 0 | 42 | 0 | 0.1433333 | 0 | 0.2433333 | 188 | 0 | 443 | 96 | 43 | 1
0.01 | 0 | 0 | 0 | 0 | 0 | 0 | 0.05 | 0 | 0 | 0 | 42 | 0 | 0.1433333 | 0 | 0.2433333 | 195 | 0 | 443 | 96 | 43 | 1
0.025 | 0 | 0 | 0 | 0 | 0 | 0 | 0.07182822 | 0 | 0 | 0 | 24.81338 | 0 | 0.1403915 | 0 | 0.2318092 | 177 | 0 | 433 | 96 | 43 | 1
0.01 | 0 | 0 | 0 | 0 | 0 | 0 | 0.05 | 0 | 0 | 0 | 42 | 0 | 0.1433333 | 0 | 0.2433333 | 177 | 0 | 443 | 96 | 43 | 1
0 | 0.03333333 | 0 | 0 | 0 | 0 | 0 | 0.03676471 | 0 | 0 | 0 | 27.94118 | 0 | 0.3308824 | 0 | 0.4044118 | 177 | 0 | 433 | 96 | 0 | 1
0 | 0.03333333 | 0 | 0 | 0 | 0 | 0 | 0.03676471 | 0 | 0 | 0 | 27.94118 | 0 | 0.3308824 | 0 | 0.4044118 | 162 | 0 | 433 | 96 | 0 | 1
0.025 | 0 | 0 | 0 | 0 | 0 | 0 | 0.07182822 | 0 | 0 | 0 | 24.81338 | 0 | 0.1403915 | 0 | 0.2318092 | 189 | 0 | 433 | 96 | 43 | 1
0.01 | 0 | 0 | 0 | 0 | 0 | 0 | 0.05 | 0 | 0 | 0 | 42 | 0 | 0.1433333 | 0 | 0.2433333 | 189 | 0 | 443 | 96 | 43 | 1
0 | 0.03333333 | 0 | 0 | 0 | 0 | 0 | 0.03676471 | 0 | 0 | 0 | 27.94118 | 0 | 0.3308824 | 0 | 0.4044118 | 189 | 0 | 433 | 96 | 0 | 1
0.025 | 0 | 0 | 0 | 0 | 0 | 0 | 0.07182822 | 0 | 0 | 0 | 24.81338 | 0 | 0.1403915 | 0 | 0.2318092 | 187 | 0 | 433 | 96 | 43 | 1
0.01 | 0 | 0 | 0 | 0 | 0 | 0 | 0.05 | 0 | 0 | 0 | 42 | 0 | 0.1433333 | 0 | 0.2433333 | 187 | 0 | 443 | 96 | 43 | 1
0 | 0.03333333 | 0 | 0 | 0 | 0 | 0 | 0.03676471 | 0 | 0 | 0 | 27.94118 | 0 | 0.3308824 | 0 | 0.4044118 | 187 | 0 | 433 | 96 | 0 | 1
0.01 | 0 | 0 | 0 | 0 | 0 | 0 | 0.05 | 0 | 0 | 0 | 42 | 0 | 0.1433333 | 0 | 0.2433333 | 189 | 0 | 443 | 96 | 43 | 1
0.025 | 0 | 0 | 0 | 0 | 0 | 0 | 0.07182822 | 0 | 0 | 0 | 24.81338 | 0 | 0.1403915 | 0 | 0.2318092 | 190 | 0 | 433 | 96 | 43 | 1
0.01 | 0 | 0 | 0 | 0 | 0 | 0 | 0.05 | 0 | 0 | 0 | 42 | 0 | 0.1433333 | 0 | 0.2433333 | 190 | 0 | 443 | 96 | 43 | 1
0 | 0.03333333 | 0 | 0 | 0 | 0 | 0 | 0.03676471 | 0 | 0 | 0 | 27.94118 | 0 | 0.3308824 | 0 | 0.4044118 | 190 | 0 | 433 | 96 | 0 | 1
0.025 | 0 | 0 | 0 | 0 | 0 | 0 | 0.07182822 | 0 | 0 | 0 | 24.81338 | 0 | 0.1403915 | 0 | 0.2318092 | 203 | 0 | 433 | 96 | 43 | 1
0.01 | 0 | 0 | 0 | 0 | 0 | 0 | 0.05 | 0 | 0 | 0 | 42 | 0 | 0.1433333 | 0 | 0.2433333 | 203 | 0 | 443 | 96 | 43 | 1
0 | 0.03333333 | 0 | 0 | 0 | 0 | 0 | 0.03676471 | 0 | 0 | 0 | 27.94118 | 0 | 0.3308824 | 0 | 0.4044118 | 203 | 0 | 433 | 96 | 0 | 1
0.03333333 | 0 | 0 | 0 | 0 | 0 | 0 | 0.3069734 | 0 | 0 | 0 | 29.96646 | 0 | 0.1461778 | 0 | 0.7016536 | 196 | 0 | 408 | 96 | 43 | 1
0.025 | 0 | 0 | 0 | 0 | 0 | 0 | 0.07182822 | 0 | 0 | 0 | 24.81338 | 0 | 0.1403915 | 0 | 0.2318092 | 196 | 0 | 433 | 96 | 43 | 1
0.01 | 0 | 0 | 0 | 0 | 0 | 0 | 0.05 | 0 | 0 | 0 | 42 | 0 | 0.1433333 | 0 | 0.2433333 | 196 | 0 | 443 | 96 | 43 | 1
0.025 | 0 | 0 | 0 | 0 | 0 | 0 | 0.07182822 | 0 | 0 | 0 | 24.81338 | 0 | 0.1403915 | 0 | 0.2318092 | 198 | 0 | 433 | 96 | 43 | 1
0 | 0.03333333 | 0 | 0 | 0 | 0 | 0 | 0.03676471 | 0 | 0 | 0 | 27.94118 | 0 | 0.3308824 | 0 | 0.4044118 | 198 | 0 | 433 | 96 | 0 | 1
0.01 | 0 | 0 | 0 | 0 | 0 | 0 | 0.05 | 0 | 0 | 0 | 42 | 0 | 0.1433333 | 0 | 0.2433333 | 182 | 0 | 443 | 96 | 43 | 1
0 | 0.03333333 | 0 | 0 | 0 | 0 | 0 | 0.03676471 | 0 | 0 | 0 | 27.94118 | 0 | 0.3308824 | 0 | 0.4044118 | 182 | 0 | 433 | 96 | 0 | 1
0 | 0.03333333 | 0 | 0 | 0 | 0 | 0 | 0.03676471 | 0 | 0 | 0 | 27.94118 | 0 | 0.3308824 | 0 | 0.4044118 | 193 | 0 | 433 | 96 | 0 | 1
0 | 0.03333333 | 0 | 0 | 0 | 0 | 0 | 0.03676471 | 0 | 0 | 0 | 27.94118 | 0 | 0.3308824 | 0 | 0.4044118 | 198 | 0 | 433 | 96 | 0 | 1
0.03333333 | 0 | 0 | 0 | 0 | 0 | 0 | 0.3069734 | 0 | 0 | 0 | 29.96646 | 0 | 0.1461778 | 0 | 0.7016536 | 198 | 0 | 408 | 96 | 43 | 1
0.025 | 0 | 0 | 0 | 0 | 0 | 0 | 0.07182822 | 0 | 0 | 0 | 24.81338 | 0 | 0.1403915 | 0 | 0.2318092 | 198 | 0 | 433 | 96 | 43 | 1
0 | 0.03333333 | 0 | 0 | 0 | 0 | 0 | 0.03676471 | 0 | 0 | 0 | 27.94118 | 0 | 0.3308824 | 0 | 0.4044118 | 198 | 0 | 433 | 96 | 0 | 1
0.03333333 | 0 | 0 | 0 | 0 | 0 | 0 | 0.3069734 | 0 | 0 | 0 | 29.96646 | 0 | 0.1461778 | 0 | 0.7016536 | 169 | 0 | 408 | 96 | 43 | 1
0.025 | 0 | 0 | 0 | 0 | 0 | 0 | 0.07182822 | 0 | 0 | 0 | 24.81338 | 0 | 0.1403915 | 0 | 0.2318092 | 169 | 0 | 433 | 96 | 43 | 1
0 | 0.03333333 | 0 | 0 | 0 | 0 | 0 | 0.03676471 | 0 | 0 | 0 | 27.94118 | 0 | 0.3308824 | 0 | 0.4044118 | 169 | 0 | 433 | 96 | 0 | 1
0 | 0 | 0 | 0 | 0 | 0 | 0 | 0 | 0 | 0 | 0 | 20 | 0.63 | 1 | 0 | 1 | 179 | 0 | 443 | 720 | 0 | 1
0.03333333 | 0 | 0 | 0 | 0 | 0 | 0 | 0.5 | 0 | 0 | 0 | 40 | 0 | 0.15 | 0 | 1.3 | 257 | 0 | 433 | 168 | 100 | 2
0 | 0 | 0 | 0 | 0 | 0 | 0 | 0 | 0 | 0 | 0 | 10 | 0.51 | 0.51 | 0 | 0.51 | 197 | 0 | 423 | 264 | 60 | 2
0 | 0 | 0 | 0 | 1.25 | 0 | 0 | 0 | 0 | 0 | 0 | 45 | 0 | 54.25 | 0 | 0 | 150 | 0 | 443 | 744 | 0 | 3
0 | 0 | 0 | 0 | 1.25 | 0 | 0 | 0 | 0 | 0 | 0 | 18.75 | 3.75 | 54.25 | 0 | 0 | 150 | 0 | 443 | 48 | 0 | 3
0 | 0 | 0 | 0 | 1.538 | 0 | 0 | 0 | 0 | 0 | 0 | 18.462 | 4.615 | 66.769 | 0 | 0 | 150 | 0 | 443 | 48 | 0 | 3
0 | 0 | 0 | 0 | 0.339 | 0 | 0 | 0 | 0 | 0 | 0 | 4.068 | 1.017 | 14.712 | 0 | 0 | 150 | 0 | 443 | 48 | 0 | 3
0 | 0 | 0 | 0 | 1 | 0 | 0 | 0 | 0 | 0 | 0 | 9.45 | 3 | 21.75 | 0 | 0 | 150 | 0 | 443 | 48 | 0 | 3
0 | 0 | 0 | 0 | 1 | 0 | 0 | 0 | 0 | 0 | 0 | 15 | 3.75 | 54.25 | 0 | 0 | 150 | 0 | 443 | 48 | 0 | 3
0 | 0 | 0 | 0 | 0 | 0 | 0 | 0 | 0 | 0 | 0 | 5 | 0.5 | 0.25 | 0 | 0.5 | 278 | 0 | 448 | 168 | 60 | 3
0 | 0 | 0 | 0 | 0 | 0 | 0 | 0 | 0 | 0 | 0 | 3 | 0.5 | 0.25 | 0 | 0.5 | 278 | 0 | 448 | 24 | 60 | 3
0 | 0 | 0 | 0 | 0 | 0 | 0 | 0 | 0 | 0 | 0 | 3 | 0.5 | 0.25 | 0 | 0.5 | 278 | 0 | 448 | 72 | 60 | 3
0 | 0 | 0 | 0 | 0 | 0 | 0 | 0 | 0 | 0 | 0 | 3 | 0.5 | 0.25 | 0 | 0.5 | 278 | 0 | 448 | 168 | 60 | 3
0 | 0 | 0 | 0 | 0.053 | 0 | 0 | 0 | 0 | 0 | 0 | 5.265 | 0.526 | 0.25 | 0 | 0.5 | 278 | 0 | 448 | 48 | 60 | 3
0 | 0 | 0 | 0 | 0.053 | 0 | 0 | 0 | 0 | 0 | 0 | 5.265 | 0.526 | 0.25 | 0 | 0.5 | 278 | 0 | 448 | 96 | 60 | 3
0 | 0 | 0 | 0 | 0.053 | 0 | 0 | 0 | 0 | 0 | 0 | 5.265 | 0.526 | 0.25 | 0 | 0.5 | 278 | 0 | 448 | 144 | 60 | 3
0 | 0 | 0 | 0 | 1 | 0 | 0 | 0 | 0 | 0 | 0 | 30 | 1 | 0.25 | 0 | 0.5 | 278 | 0 | 423 | 72 | 60 | 3
0 | 0 | 0 | 0 | 1 | 0 | 0 | 0 | 0 | 0 | 0 | 30 | 1 | 0.25 | 0 | 0.5 | 278 | 0 | 423 | 120 | 60 | 3
0 | 0 | 0 | 0 | 1 | 0 | 0 | 0 | 0 | 0 | 0 | 30 | 1 | 0.25 | 0 | 0.5 | 278 | 0 | 423 | 168 | 60 | 3
0 | 0 | 0 | 0 | 1 | 0 | 0 | 0 | 0 | 0 | 0 | 10 | 1 | 0.25 | 0 | 0.5 | 295 | 0 | 423 | 24 | 60 | 3
0 | 0 | 0 | 0 | 1 | 0 | 0 | 0 | 0 | 0 | 0 | 10 | 1 | 0.25 | 0 | 0.5 | 295 | 0 | 423 | 96 | 60 | 3
0 | 0 | 0 | 0 | 1 | 0 | 0 | 0 | 0 | 0 | 0 | 10 | 1 | 0.25 | 0 | 0.5 | 295 | 0 | 423 | 144 | 60 | 3
0 | 0 | 0 | 0 | 1 | 0 | 0 | 0 | 0 | 0 | 0 | 30 | 1 | 0.25 | 0 | 0.5 | 315 | 0 | 448 | 72 | 60 | 3
0 | 0 | 0 | 0 | 1 | 0 | 0 | 0 | 0 | 0 | 0 | 30 | 1 | 0.25 | 0 | 0.5 | 315 | 0 | 448 | 120 | 60 | 3
0 | 0 | 0 | 0 | 1 | 0 | 0 | 0 | 0 | 0 | 0 | 30 | 1 | 0.25 | 0 | 0.5 | 315 | 0 | 448 | 168 | 60 | 3
0 | 0 | 0 | 0 | 1 | 0 | 0 | 0 | 0 | 0 | 0 | 30 | 1 | 0.25 | 0 | 0.5 | 315 | 0 | 448 | 240 | 60 | 3
0 | 0 | 0 | 0 | 0 | 0 | 0 | 0 | 0 | 0 | 0 | 4.5 | 0.5 | 0.5 | 0 | 0.5 | 168 | 0 | 448 | 264 | 60 | 3
0 | 0 | 0 | 0 | 0 | 0 | 0 | 0 | 0 | 0 | 0 | 3.5 | 0.61 | 0.53 | 0 | 1.06 | 294 | 0 | 423 | 528 | 43 | 3
0 | 0 | 0 | 0 | 0 | 0 | 0 | 0 | 0 | 0 | 0 | 7 | 0.61 | 0.53 | 0 | 1.06 | 294 | 0 | 423 | 528 | 43 | 3
0 | 0 | 0 | 0 | 0.19 | 0 | 0 | 0 | 0 | 0 | 0 | 3.5 | 0 | 0.63 | 0 | 0.63 | 163 | 0 | 443 | 240 | 43 | 0
0 | 0 | 0 | 0 | 1 | 0 | 0 | 0 | 0 | 0 | 0 | 6 | 1 | 0.5 | 0 | 1 | 231 | 0 | 433 | 48 | 0 | 3
0.047 | 0 | 0 | 0 | 0 | 0 | 0.16 | 0.06 | 0 | 0 | 0 | 14.6 | 0 | 0.12 | 0 | 0.44 | 132 | 0 | 423 | 48 | 250 | 3
0.005833333 | 0 | 0 | 0 | 0 | 0 | 0.08333333 | 0 | 0 | 0 | 0 | 50 | 0 | 0.3333333 | 0 | 0.1666667 | 165 | 0 | 423 | 14 | 0 | 1
0.01111111 | 0 | 0 | 0 | 0 | 0 | 0.1322222 | 0 | 0 | 0 | 0 | 39.86667 | 0 | 0.3033333 | 0 | 0.1977778 | 202 | 0 | 433 | 72 | 400 | 1
0 | 0 | 0 | 0 | 0 | 0 | 0 | 0.05 | 0 | 0 | 0 | 30 | 0 | 0.2 | 0 | 0.3 | 122 | 0 | 423 | 144 | 40 | 1
0 | 0 | 0 | 0 | 0 | 0 | 0 | 0.05 | 0 | 0 | 0 | 30 | 0 | 0.2 | 0 | 0.3 | 157 | 0 | 423 | 144 | 40 | 1
0.03333333 | 0 | 0 | 0 | 0 | 0 | 0 | 0.3666667 | 0 | 0 | 0 | 40 | 0 | 0.15 | 0 | 1.033333 | 257 | 0 | 433 | 336 | 100 | 3
0.0625 | 0 | 0 | 0 | 0 | 0 | 0 | 0 | 0 | 0 | 0 | 30 | 0 | 1 | 0.125 | 1 | 160 | 112 | 423 | 72 | 60 | 2
0 | 0 | 0 | 0 | 1 | 0 | 0 | 0 | 0 | 0 | 0 | 40 | 2 | 2 | 0 | 2 | 141 | 0 | 443 | 336 | 0 | 3
0 | 0 | 0 | 0 | 0.6666667 | 0 | 0 | 0 | 0 | 0 | 0 | 16.66667 | 0.82 | 0.4166667 | 0 | 0.8333333 | 332 | 0 | 443 | 336 | 0 | 3
0 | 0 | 0 | 0 | 0.5 | 0 | 0 | 0 | 0 | 0 | 0 | 37.5 | 0 | 0.375 | 0 | 0.375 | 181 | 0 | 448 | 144 | 40 | 2
0 | 0 | 0 | 0 | 0.5 | 0 | 0 | 0 | 0 | 0 | 0 | 37.5 | 0 | 0.875 | 0 | 0.875 | 181 | 0 | 448 | 144 | 40 | 2
0 | 0 | 0 | 0 | 0.5 | 0 | 0 | 0 | 0 | 0 | 0 | 37.5 | 0 | 0.875 | 0 | 0.875 | 181 | 0 | 448 | 96 | 40 | 2
0 | 0 | 0 | 0 | 0.5 | 0 | 0 | 0 | 0 | 0 | 0 | 37.5 | 0 | 0.5 | 0 | 0.5 | 181 | 0 | 448 | 144 | 40 | 2
0 | 0 | 0 | 0 | 0.5 | 0 | 0 | 0 | 0 | 0 | 0 | 37.5 | 0 | 0.75 | 0 | 0.75 | 181 | 0 | 448 | 144 | 40 | 2
0 | 0 | 0 | 0 | 0.2 | 0 | 0 | 0 | 0 | 0 | 0 | 30 | 0 | 0.4 | 0 | 0.4 | 181 | 0 | 448 | 144 | 40 | 2
0 | 0 | 0 | 0 | 1 | 0 | 0 | 0 | 0 | 0 | 0 | 50 | 0 | 0.6666667 | 0 | 0.6666667 | 181 | 0 | 448 | 144 | 40 | 2
0 | 0 | 0 | 0 | 1 | 0 | 0 | 0 | 0 | 0 | 0 | 50 | 0 | 0.6666667 | 0 | 0.6666667 | 181 | 0 | 448 | 72 | 40 | 2
0 | 0 | 0 | 0 | 0.5 | 0 | 0 | 0 | 0 | 0 | 0 | 37.5 | 0 | 0.625 | 0 | 0.625 | 201 | 0 | 448 | 144 | 40 | 2
0 | 0 | 0 | 0 | 0.5 | 0 | 0 | 0 | 0 | 0 | 0 | 37.5 | 0 | 0.75 | 0 | 0.75 | 189 | 0 | 448 | 144 | 40 | 2
0 | 0 | 0 | 0 | 0.5 | 0 | 0 | 0 | 0 | 0 | 0 | 37.5 | 0 | 0.75 | 0 | 0.75 | 193 | 0 | 448 | 96 | 40 | 2
0 | 0 | 0 | 0 | 0.5 | 0 | 0 | 0 | 0 | 0 | 0 | 37.5 | 0 | 0.25 | 0 | 0.25 | 216 | 0 | 448 | 192 | 40 | 2
0 | 0 | 0 | 0 | 0.5 | 0 | 0 | 0 | 0 | 0 | 0 | 37.5 | 0 | 0.5625 | 0 | 0.5625 | 228 | 0 | 448 | 144 | 40 | 2
0 | 0 | 0 | 0 | 0.5 | 0 | 0 | 0 | 0 | 0 | 0 | 37.5 | 0 | 0.75 | 0 | 0.75 | 204 | 0 | 448 | 144 | 40 | 2
0 | 0 | 0 | 0 | 0.5 | 0 | 0 | 0 | 0 | 0 | 0 | 37.5 | 0 | 0.5 | 0 | 0.5 | 186 | 0 | 448 | 144 | 40 | 2
0 | 0 | 0 | 0 | 0.5 | 0 | 0 | 0 | 0 | 0 | 0 | 37.5 | 0 | 0.625 | 0 | 0.625 | 207 | 0 | 448 | 216 | 40 | 2
0 | 0 | 0 | 0 | 0.5 | 0 | 0 | 0 | 0 | 0 | 0 | 37.5 | 0 | 0.25 | 0 | 0.25 | 232 | 0 | 448 | 168 | 40 | 2
0 | 0 | 0 | 0 | 0.5 | 0 | 0 | 0 | 0 | 0 | 0 | 37.5 | 0 | 0.25 | 0 | 0.5 | 273 | 0 | 448 | 96 | 40 | 2
0 | 0 | 0 | 0 | 0.5 | 0 | 0 | 0 | 0 | 0 | 0 | 37.5 | 0 | 0.5 | 0 | 0.5 | 191 | 0 | 448 | 144 | 40 | 2
0 | 0 | 0 | 0 | 0.5 | 0 | 0 | 0 | 0 | 0 | 0 | 37.5 | 0 | 0.375 | 0 | 0.375 | 217 | 0 | 448 | 144 | 40 | 2
0 | 0 | 0 | 0 | 0.5 | 0 | 0 | 0 | 0 | 0 | 0 | 37.5 | 0 | 0.375 | 0 | 0.375 | 213 | 0 | 448 | 144 | 40 | 2
0 | 0 | 0 | 0 | 0.5 | 0 | 0 | 0 | 0 | 0 | 0 | 37.5 | 0 | 0.375 | 0 | 0.375 | 179 | 0 | 448 | 6 | 40 | 2
0 | 0 | 0 | 0 | 0.5 | 0 | 0 | 0 | 0 | 0 | 0 | 37.5 | 0 | 0.875 | 0 | 0.875 | 179 | 0 | 448 | 6 | 40 | 2
0 | 0 | 0 | 0 | 0.5 | 0 | 0 | 0 | 0 | 0 | 0 | 37.5 | 0 | 0.5 | 0 | 0.5 | 179 | 0 | 448 | 6 | 40 | 2
0 | 0 | 0 | 0 | 0.5 | 0 | 0 | 0 | 0 | 0 | 0 | 37.5 | 0 | 0.75 | 0 | 0.75 | 179 | 0 | 448 | 6 | 40 | 2
0 | 0 | 0 | 0 | 0.2 | 0 | 0 | 0 | 0 | 0 | 0 | 30 | 0 | 0.3 | 0 | 0.3 | 179 | 0 | 448 | 6 | 40 | 2
0 | 0 | 0 | 0 | 1 | 0 | 0 | 0 | 0 | 0 | 0 | 37.5 | 0 | 0.375 | 0 | 0.375 | 179 | 0 | 448 | 6 | 40 | 2
0 | 0 | 0 | 0 | 0.5 | 0 | 0 | 0 | 0 | 0 | 0 | 37.5 | 0 | 0.375 | 0 | 0.375 | 181 | 0 | 423 | 96 | 25 | 2
0 | 0 | 0 | 0 | 0.5 | 0 | 0 | 0 | 0 | 0 | 0 | 37.5 | 0 | 0.875 | 0 | 0.875 | 181 | 0 | 423 | 144 | 25 | 2
0 | 0 | 0 | 0 | 0.5 | 0 | 0 | 0 | 0 | 0 | 0 | 37.5 | 0 | 0.875 | 0 | 0.875 | 181 | 0 | 423 | 120 | 25 | 2
0 | 0.01522843 | 0 | 0 | 0.5076142 | 0 | 0 | 0 | 0 | 0 | 0 | 38.07107 | 0 | 0.5076142 | 0 | 0.5076142 | 181 | 0 | 423 | 192 | 25 | 2
0 | 0.04712042 | 0 | 0 | 0.5235602 | 0 | 0 | 0 | 0 | 0 | 0 | 39.26702 | 0 | 0.6544503 | 0 | 0.6544503 | 181 | 0 | 423 | 216 | 25 | 2
0 | 0.04712042 | 0 | 0 | 0.5235602 | 0 | 0 | 0 | 0 | 0 | 0 | 39.26702 | 0 | 0.6544503 | 0 | 0.6544503 | 181 | 0 | 423 | 192 | 25 | 2
0 | 0 | 0 | 0 | 0.5 | 0 | 0 | 0 | 0 | 0 | 0 | 37.5 | 0 | 0.5 | 0 | 0.5 | 189 | 0 | 423 | 144 | 25 | 2
0 | 0 | 0 | 0 | 0.5 | 0 | 0 | 0 | 0 | 0 | 0 | 37.5 | 0 | 0.75 | 0 | 0.75 | 189 | 0 | 423 | 144 | 25 | 2
0 | 0 | 0 | 0 | 0.5 | 0 | 0 | 0 | 0 | 0 | 0 | 37.5 | 0 | 0.75 | 0 | 0.75 | 189 | 0 | 423 | 144 | 25 | 2
0 | 0 | 0 | 0 | 0.5 | 0 | 0 | 0 | 0 | 0 | 0 | 37.5 | 0 | 0.625 | 0 | 0.625 | 206 | 0 | 423 | 216 | 25 | 2
0 | 0.01522843 | 0 | 0 | 0.5076142 | 0 | 0 | 0 | 0 | 0 | 0 | 38.07107 | 0 | 0.6345178 | 0 | 0.6345178 | 206 | 0 | 423 | 144 | 25 | 2
0 | 0.04712042 | 0 | 0 | 0.5235602 | 0 | 0 | 0 | 0 | 0 | 0 | 39.26702 | 0 | 0.8376963 | 0 | 0.8376963 | 206 | 0 | 423 | 192 | 25 | 2
0 | 0.08108108 | 0 | 0 | 0.5405405 | 0 | 0 | 0 | 0 | 0 | 0 | 40.54054 | 0 | 0.9459459 | 0 | 0.9459459 | 206 | 0 | 423 | 264 | 25 | 2
0 | 0.1173184 | 0 | 0 | 0.5586592 | 0 | 0 | 0 | 0 | 0 | 0 | 41.89944 | 0 | 0.8379888 | 0 | 0.8379888 | 206 | 0 | 423 | 336 | 25 | 2
0 | 0.1560694 | 0 | 0 | 0.5780347 | 0 | 0 | 0 | 0 | 0 | 0 | 43.3526 | 0 | 0.867052 | 0 | 0.867052 | 206 | 0 | 423 | 360 | 25 | 2
0 | 0 | 0 | 0 | 0.5 | 0 | 0 | 0 | 0 | 0 | 0 | 37.5 | 0 | 0.75 | 0 | 0.75 | 185 | 0 | 423 | 240 | 25 | 2
0 | 0.01522843 | 0 | 0 | 0.5076142 | 0 | 0 | 0 | 0 | 0 | 0 | 38.07107 | 0 | 0.5076142 | 0 | 0.5076142 | 185 | 0 | 423 | 240 | 25 | 2
0 | 0.04712042 | 0 | 0 | 0.5235602 | 0 | 0 | 0 | 0 | 0 | 0 | 39.26702 | 0 | 0.5235602 | 0 | 0.5235602 | 185 | 0 | 423 | 288 | 25 | 2
0 | 0.08108108 | 0 | 0 | 0.5405405 | 0 | 0 | 0 | 0 | 0 | 0 | 40.54054 | 0 | 0.5540541 | 0 | 0.5540541 | 185 | 0 | 423 | 288 | 25 | 2
0 | 0.08108108 | 0 | 0 | 0.5405405 | 0 | 0 | 0 | 0 | 0 | 0 | 40.54054 | 0 | 0.5540541 | 0 | 0.5540541 | 185 | 0 | 423 | 264 | 25 | 2
0 | 0.08108108 | 0 | 0 | 0.5405405 | 0 | 0 | 0 | 0 | 0 | 0 | 40.54054 | 0 | 0.5540541 | 0 | 0.5540541 | 185 | 0 | 423 | 240 | 25 | 2
0 | 0.08108108 | 0 | 0 | 0.5405405 | 0 | 0 | 0 | 0 | 0 | 0 | 40.54054 | 0 | 0.5540541 | 0 | 0.5540541 | 185 | 0 | 423 | 240 | 25 | 2
0 | 0.08108108 | 0 | 0 | 0.5405405 | 0 | 0 | 0 | 0 | 0 | 0 | 40.54054 | 0 | 0.5540541 | 0 | 0.5540541 | 185 | 0 | 423 | 240 | 25 | 2
0 | 0.08108108 | 0 | 0 | 0.5405405 | 0 | 0 | 0 | 0 | 0 | 0 | 40.54054 | 0 | 0.5540541 | 0 | 0.5540541 | 185 | 0 | 423 | 240 | 25 | 2
0 | 0.1173184 | 0 | 0 | 0.5586592 | 0 | 0 | 0 | 0 | 0 | 0 | 41.89944 | 0 | 0.6424581 | 0 | 0.6424581 | 185 | 0 | 423 | 240 | 25 | 2
0 | 0.1560694 | 0 | 0 | 0.5780347 | 0 | 0 | 0 | 0 | 0 | 0 | 43.3526 | 0 | 0.650289 | 0 | 0.650289 | 185 | 0 | 423 | 336 | 25 | 2
0 | 0.1976048 | 0 | 0 | 0.5988024 | 0 | 0 | 0 | 0 | 0 | 0 | 44.91018 | 0 | 0.748503 | 0 | 0.748503 | 185 | 0 | 423 | 360 | 25 | 2
0 | 0.1976048 | 0 | 0 | 0.5988024 | 0 | 0 | 0 | 0 | 0 | 0 | 44.91018 | 0 | 0.748503 | 0 | 0.748503 | 185 | 0 | 423 | 360 | 25 | 2
0 | 0.1848739 | 0 | 0 | 0.5042017 | 0 | 0 | 0 | 0 | 0 | 0 | 42.01681 | 0 | 0.7002801 | 0 | 0.7002801 | 185 | 0 | 423 | 432 | 25 | 2
0 | 0.1848739 | 0 | 0 | 0.5042017 | 0 | 0 | 0 | 0 | 0 | 0 | 42.01681 | 0 | 0.7002801 | 0 | 0.7002801 | 185 | 0 | 423 | 360 | 25 | 2
0 | 0 | 0 | 0 | 0.5 | 0 | 0 | 0 | 0 | 0 | 0 | 37.5 | 0 | 0.5 | 0 | 0.5 | 186 | 0 | 423 | 144 | 25 | 2
0 | 0 | 0 | 0 | 2.333333 | 0 | 0 | 0 | 0 | 0 | 0 | 83.33333 | 0 | 1.666667 | 0 | 1.666667 | 186 | 0 | 423 | 48 | 25 | 2
0 | 0 | 0 | 0 | 1.857143 | 0 | 0 | 0 | 0 | 0 | 0 | 71.42857 | 0 | 1.428571 | 0 | 1.428571 | 186 | 0 | 423 | 48 | 25 | 2
0 | 0 | 0 | 0 | 1.5 | 0 | 0 | 0 | 0 | 0 | 0 | 62.5 | 0 | 1.25 | 0 | 1.25 | 186 | 0 | 423 | 72 | 25 | 2
0 | 0 | 0 | 0 | 1.181818 | 0 | 0 | 0 | 0 | 0 | 0 | 54.54545 | 0 | 0.9090909 | 0 | 0.9090909 | 186 | 0 | 423 | 72 | 25 | 2
0 | 0 | 0 | 0 | 0.25 | 0 | 0 | 0 | 0 | 0 | 0 | 31.25 | 0 | 0.5208333 | 0 | 0.5208333 | 186 | 0 | 423 | 192 | 25 | 2
0 | 0 | 0 | 0 | 0.2 | 0 | 0 | 0 | 0 | 0 | 0 | 30 | 0 | 0.5 | 0 | 0.5 | 186 | 0 | 423 | 408 | 25 | 2
0 | 0.01522843 | 0 | 0 | 0.5076142 | 0 | 0 | 0 | 0 | 0 | 0 | 38.07107 | 0 | 0.6345178 | 0 | 0.6345178 | 186 | 0 | 423 | 168 | 25 | 2
0 | 0.05421687 | 0 | 0 | 0.6024096 | 0 | 0 | 0 | 0 | 0 | 0 | 45.18072 | 0 | 0.8283133 | 0 | 0.8283133 | 186 | 0 | 423 | 192 | 25 | 2
0 | 0.08108108 | 0 | 0 | 0.5405405 | 0 | 0 | 0 | 0 | 0 | 0 | 40.54054 | 0 | 0.6081081 | 0 | 0.6081081 | 186 | 0 | 423 | 312 | 25 | 2
0 | 0.08108108 | 0 | 0 | 0.5405405 | 0 | 0 | 0 | 0 | 0 | 0 | 40.54054 | 0 | 0.6081081 | 0 | 0.6081081 | 186 | 0 | 423 | 264 | 25 | 2
0 | 0.08108108 | 0 | 0 | 0.5405405 | 0 | 0 | 0 | 0 | 0 | 0 | 40.54054 | 0 | 0.6081081 | 0 | 0.6081081 | 186 | 0 | 423 | 216 | 25 | 2
0 | 0.08108108 | 0 | 0 | 0.5405405 | 0 | 0 | 0 | 0 | 0 | 0 | 40.54054 | 0 | 0.9459459 | 0 | 0.9459459 | 186 | 0 | 423 | 216 | 25 | 2
0 | 0.08108108 | 0 | 0 | 0.5405405 | 0 | 0 | 0 | 0 | 0 | 0 | 40.54054 | 0 | 0.9459459 | 0 | 0.9459459 | 186 | 0 | 423 | 216 | 25 | 2
0 | 0.1428571 | 0 | 0 | 1.714286 | 0 | 0 | 0 | 0 | 0 | 0 | 71.42857 | 0 | 1.428571 | 0 | 1.428571 | 186 | 0 | 423 | 72 | 25 | 2
0 | 0.1111111 | 0 | 0 | 1.111111 | 0 | 0 | 0 | 0 | 0 | 0 | 55.55556 | 0 | 0.9259259 | 0 | 0.9259259 | 186 | 0 | 423 | 96 | 25 | 2
0 | 0.122449 | 0 | 0 | 1.326531 | 0 | 0 | 0 | 0 | 0 | 0 | 61.22449 | 0 | 1.22449 | 0 | 1.22449 | 186 | 0 | 423 | 120 | 25 | 2
0 | 0.09090909 | 0 | 0 | 0.7272727 | 0 | 0 | 0 | 0 | 0 | 0 | 45.45455 | 0 | 0.7575758 | 0 | 0.7575758 | 186 | 0 | 423 | 240 | 25 | 2
0 | 0.07142857 | 0 | 0 | 0.3571429 | 0 | 0 | 0 | 0 | 0 | 0 | 35.71429 | 0 | 0.5952381 | 0 | 0.5952381 | 186 | 0 | 423 | 240 | 25 | 2
0 | 0.06666667 | 0 | 0 | 0.2666667 | 0 | 0 | 0 | 0 | 0 | 0 | 33.33333 | 0 | 0.5555556 | 0 | 0.5555556 | 186 | 0 | 423 | 336 | 25 | 2
0 | 0.1173184 | 0 | 0 | 0.5586592 | 0 | 0 | 0 | 0 | 0 | 0 | 41.89944 | 0 | 0.8379888 | 0 | 0.8379888 | 186 | 0 | 423 | 216 | 25 | 2
0 | 0.1029412 | 0 | 0 | 0.3676471 | 0 | 0 | 0 | 0 | 0 | 0 | 36.76471 | 0 | 0.6127451 | 0 | 0.6127451 | 186 | 0 | 423 | 240 | 25 | 2
0 | 0.1363636 | 0 | 0 | 0.5681818 | 0 | 0 | 0 | 0 | 0 | 0 | 42.61364 | 0 | 0.8522727 | 0 | 0.8522727 | 186 | 0 | 423 | 216 | 25 | 2
0 | 0.1560694 | 0 | 0 | 0.5780347 | 0 | 0 | 0 | 0 | 0 | 0 | 43.3526 | 0 | 0.867052 | 0 | 0.867052 | 186 | 0 | 423 | 216 | 25 | 2
0 | 0.1978022 | 0 | 0 | 1 | 0 | 0 | 0 | 0 | 0 | 0 | 54.94505 | 0 | 1.098901 | 0 | 1.098901 | 186 | 0 | 423 | 120 | 25 | 2
0 | 0.1764706 | 0 | 0 | 0.7843137 | 0 | 0 | 0 | 0 | 0 | 0 | 49.01961 | 0 | 0.8169935 | 0 | 0.8169935 | 186 | 0 | 423 | 264 | 25 | 2
0 | 0.1483516 | 0 | 0 | 0.5 | 0 | 0 | 0 | 0 | 0 | 0 | 41.20879 | 0 | 0.6868132 | 0 | 0.6868132 | 186 | 0 | 423 | 192 | 25 | 2
0 | 0.1764706 | 0 | 0 | 0.5882353 | 0 | 0 | 0 | 0 | 0 | 0 | 44.11765 | 0 | 0.8823529 | 0 | 0.8823529 | 186 | 0 | 423 | 192 | 25 | 2
0 | 0.1976048 | 0 | 0 | 0.5988024 | 0 | 0 | 0 | 0 | 0 | 0 | 44.91018 | 0 | 0.8982036 | 0 | 0.8982036 | 186 | 0 | 423 | 336 | 25 | 2
0 | 0.1976048 | 0 | 0 | 0.5988024 | 0 | 0 | 0 | 0 | 0 | 0 | 44.91018 | 0 | 0.8982036 | 0 | 0.8982036 | 186 | 0 | 423 | 240 | 25 | 2
0 | 0.1976048 | 0 | 0 | 0.5988024 | 0 | 0 | 0 | 0 | 0 | 0 | 44.91018 | 0 | 0.8982036 | 0 | 0.8982036 | 186 | 0 | 423 | 240 | 25 | 2
0 | 0.1976048 | 0 | 0 | 0.5988024 | 0 | 0 | 0 | 0 | 0 | 0 | 44.91018 | 0 | 0.8982036 | 0 | 0.8982036 | 186 | 0 | 423 | 192 | 25 | 2
0 | 0.242236 | 0 | 0 | 0.621118 | 0 | 0 | 0 | 0 | 0 | 0 | 46.58385 | 0 | 0.931677 | 0 | 0.931677 | 186 | 0 | 423 | 336 | 25 | 2
0 | 0.2765957 | 0 | 0 | 0.8510638 | 0 | 0 | 0 | 0 | 0 | 0 | 53.19149 | 0 | 1.152482 | 0 | 1.152482 | 186 | 0 | 423 | 192 | 25 | 2
0 | 0 | 0 | 0 | 0.5 | 0 | 0 | 0 | 0 | 0 | 0 | 37.5 | 0 | 0.625 | 0 | 0.625 | 200 | 0 | 423 | 144 | 25 | 2
0 | 0.04712042 | 0 | 0 | 0.5235602 | 0 | 0 | 0 | 0 | 0 | 0 | 39.26702 | 0 | 0.6544503 | 0 | 0.6544503 | 200 | 0 | 423 | 96 | 25 | 2
0 | 0.08108108 | 0 | 0 | 0.5405405 | 0 | 0 | 0 | 0 | 0 | 0 | 40.54054 | 0 | 0.6756757 | 0 | 0.6756757 | 200 | 0 | 423 | 168 | 25 | 2
0 | 0.1173184 | 0 | 0 | 0.5586592 | 0 | 0 | 0 | 0 | 0 | 0 | 41.89944 | 0 | 0.7681564 | 0 | 0.7681564 | 200 | 0 | 423 | 216 | 25 | 2
0 | 0.1560694 | 0 | 0 | 0.5780347 | 0 | 0 | 0 | 0 | 0 | 0 | 43.3526 | 0 | 0.7947977 | 0 | 0.7947977 | 200 | 0 | 423 | 288 | 25 | 2
0 | 0.1560694 | 0 | 0 | 0.5780347 | 0 | 0 | 0 | 0 | 0 | 0 | 43.3526 | 0 | 0.7947977 | 0 | 0.7947977 | 200 | 0 | 423 | 216 | 25 | 2
0 | 0.1560694 | 0 | 0 | 0.5780347 | 0 | 0 | 0 | 0 | 0 | 0 | 43.3526 | 0 | 0.9393064 | 0 | 0.9393064 | 200 | 0 | 423 | 192 | 25 | 2
0 | 0.1976048 | 0 | 0 | 0.5988024 | 0 | 0 | 0 | 0 | 0 | 0 | 44.91018 | 0 | 0.8982036 | 0 | 0.8982036 | 200 | 0 | 423 | 216 | 25 | 2
0 | 0.242236 | 0 | 0 | 0.621118 | 0 | 0 | 0 | 0 | 0 | 0 | 46.58385 | 0 | 0.931677 | 0 | 0.931677 | 200 | 0 | 423 | 240 | 25 | 2
0 | 0.2903226 | 0 | 0 | 0.6451613 | 0 | 0 | 0 | 0 | 0 | 0 | 48.3871 | 0 | 0.9677419 | 0 | 0.9677419 | 200 | 0 | 423 | 264 | 25 | 2
0 | 0 | 0 | 0 | 0.5 | 0 | 0 | 0 | 0 | 0 | 0 | 45 | 0 | 0.375 | 0 | 0.375 | 179 | 0 | 448 | 144 | 60 | 2
0 | 0 | 0 | 0 | 0.205 | 0 | 0 | 0 | 0 | 0 | 0 | 36.144 | 0 | 0.301 | 0 | 0.301 | 179 | 0 | 448 | 144 | 60 | 2
0.023 | 0 | 0 | 0 | 0.511509 | 0 | 0 | 0 | 0 | 0 | 0 | 38.36317 | 0 | 0.895 | 0 | 0.8951407 | 192 | 0 | 448 | 480 | 25 | 2
0 | 0 | 0 | 0 | 0.5135135 | 0 | 0 | 0 | 0 | 0 | 0 | 37.83784 | 0 | 0.7297297 | 0 | 0.73 | 181 | 0 | 448 | 144 | 40 | 2
0 | 0 | 0 | 0 | 0.5 | 0 | 0 | 0 | 0 | 0 | 0 | 37.5 | 0 | 0.625 | 0 | 0.625 | 191 | 0 | 448 | 168 | 40 | 2
0 | 0 | 0 | 0 | 0.67 | 0 | 0 | 0 | 0 | 0 | 0 | 16.7 | 0.835 | 0.835 | 0 | 0.835 | 178 | 0 | 448 | 168 | 0 | 3
0.025 | 0 | 0 | 0 | 0 | 0 | 0.075 | 0.075 | 0 | 0 | 0 | 7 | 0 | 0.17 | 0 | 0.47 | 174 | 0 | 433 | 165 | 0 | 3
0 | 0 | 0 | 0 | 0 | 0 | 0 | 0 | 0 | 0 | 0 | 2.5 | 0.5 | 0.25 | 0 | 0.5 | 304 | 0 | 408 | 336 | 0 | 3
0 | 0 | 0 | 0 | 0 | 0 | 0 | 0 | 0 | 0 | 0 | 2.5 | 0.5 | 0.25 | 0 | 0.5 | 304 | 0 | 423 | 336 | 0 | 3
0 | 0 | 0 | 0 | 0 | 0 | 0 | 0 | 0 | 0 | 0 | 2.5 | 0.5 | 0.25 | 0 | 0.5 | 304 | 0 | 448 | 336 | 0 | 3
0.04 | 0 | 0 | 0 | 0 | 0 | 0 | 0 | 0 | 0 | 0 | 2.5 | 0.5 | 0.25 | 0 | 0.5 | 304 | 0 | 408 | 336 | 0 | 3
0.04 | 0 | 0 | 0 | 0 | 0 | 0 | 0 | 0 | 0 | 0 | 2.5 | 0.5 | 0.25 | 0 | 0.5 | 304 | 0 | 423 | 336 | 0 | 3
0.04 | 0 | 0 | 0 | 0 | 0 | 0 | 0 | 0 | 0 | 0 | 2.5 | 0.5 | 0.25 | 0 | 0.5 | 304 | 0 | 448 | 336 | 0 | 3
0.08 | 0 | 0 | 0 | 0 | 0 | 0 | 0 | 0 | 0 | 0 | 2.5 | 0.5 | 0.25 | 0 | 0.5 | 304 | 0 | 408 | 336 | 0 | 3
0.08 | 0 | 0 | 0 | 0 | 0 | 0 | 0 | 0 | 0 | 0 | 2.5 | 0.5 | 0.25 | 0 | 0.5 | 304 | 0 | 448 | 336 | 0 | 3
0.1538462 | 0 | 0 | 0 | 0 | 0 | 0 | 0 | 0 | 0 | 0 | 2.5 | 0.5 | 0.25 | 0 | 0.5 | 304 | 0 | 408 | 336 | 0 | 3
0.1538462 | 0 | 0 | 0 | 0 | 0 | 0 | 0 | 0 | 0 | 0 | 2.5 | 0.5 | 0.25 | 0 | 0.5 | 304 | 0 | 423 | 336 | 0 | 3
0.1538462 | 0 | 0 | 0 | 0 | 0 | 0 | 0 | 0 | 0 | 0 | 2.5 | 0.5 | 0.25 | 0 | 0.5 | 304 | 0 | 448 | 336 | 0 | 3
0.2857143 | 0 | 0 | 0 | 0 | 0 | 0 | 0 | 0 | 0 | 0 | 2.5 | 0.5 | 0.25 | 0 | 0.5 | 304 | 0 | 408 | 336 | 0 | 3
0.2857143 | 0 | 0 | 0 | 0 | 0 | 0 | 0 | 0 | 0 | 0 | 2.5 | 0.5 | 0.25 | 0 | 0.5 | 304 | 0 | 423 | 336 | 0 | 3
0.2857143 | 0 | 0 | 0 | 0 | 0 | 0 | 0 | 0 | 0 | 0 | 2.5 | 0.5 | 0.25 | 0 | 0.5 | 304 | 0 | 448 | 336 | 0 | 3
0.06666667 | 0 | 0 | 0 | 0 | 0 | 0 | 0 | 0 | 0 | 0 | 2.5 | 0.5 | 0.25 | 0 | 0.5 | 245 | 0 | 408 | 336 | 0 | 3
0.04 | 0 | 0 | 0 | 0 | 0 | 0 | 0 | 0 | 0 | 0 | 2.5 | 0.5 | 0.25 | 0 | 0.5 | 245 | 0 | 408 | 336 | 0 | 3
0 | 0 | 0 | 0 | 0 | 0 | 0 | 0 | 0 | 0 | 0 | 2.5 | 0.5 | 0.25 | 0 | 0.5 | 245 | 0 | 408 | 336 | 0 | 3
0.06666667 | 0 | 0 | 0 | 0 | 0 | 0 | 0 | 0 | 0 | 0 | 2.5 | 0.5 | 0.25 | 0 | 0.5 | 245 | 0 | 408 | 504 | 0 | 3
0.04 | 0 | 0 | 0 | 0 | 0 | 0 | 0 | 0 | 0 | 0 | 2.5 | 0.5 | 0.25 | 0 | 0.5 | 245 | 0 | 408 | 504 | 0 | 3
0 | 0 | 0 | 0 | 0 | 0 | 0 | 0 | 0 | 0 | 0 | 2.5 | 0.5 | 0.25 | 0 | 0.5 | 268 | 0 | 408 | 168 | 0 | 3
0.06666667 | 0 | 0 | 0 | 0 | 0 | 0 | 0 | 0 | 0 | 0 | 2.5 | 0.5 | 0.25 | 0 | 0.5 | 268 | 0 | 408 | 336 | 0 | 3
0.04 | 0 | 0 | 0 | 0 | 0 | 0 | 0 | 0 | 0 | 0 | 2.5 | 0.5 | 0.25 | 0 | 0.5 | 268 | 0 | 408 | 336 | 0 | 3
0 | 0 | 0 | 0 | 0 | 0 | 0 | 0 | 0 | 0 | 0 | 2.5 | 0.5 | 0.25 | 0 | 0.5 | 268 | 0 | 408 | 336 | 0 | 3
0.06666667 | 0 | 0 | 0 | 0 | 0 | 0 | 0 | 0 | 0 | 0 | 2.5 | 0.5 | 0.25 | 0 | 0.5 | 268 | 0 | 408 | 504 | 0 | 3
0.04 | 0 | 0 | 0 | 0 | 0 | 0 | 0 | 0 | 0 | 0 | 2.5 | 0.5 | 0.25 | 0 | 0.5 | 268 | 0 | 408 | 504 | 0 | 3
0 | 0 | 0 | 0 | 0 | 0 | 0 | 0 | 0 | 0 | 0 | 2.5 | 0.5 | 0.25 | 0 | 0.5 | 268 | 0 | 408 | 504 | 0 | 3
0 | 0.02 | 0 | 0 | 0 | 0 | 0 | 0.05 | 0 | 0 | 0 | 20 | 0 | 0.2 | 0 | 0.28 | 239 | 0 | 433 | 432 | 43 | 3
0 | 0 | 0 | 0 | 0 | 0 | 0 | 0 | 0 | 0 | 0 | 3.5 | 0.5 | 0.5 | 0 | 0.5 | 164 | 0 | 443 | 432 | 43 | 3
0 | 0 | 0 | 0 | 0 | 0 | 0 | 0 | 0 | 0 | 0 | 3.5 | 0.5 | 0.5 | 0 | 0.5 | 163 | 0 | 423 | 432 | 43 | 3
0 | 0 | 0 | 0 | 0 | 0 | 0 | 0 | 0 | 0 | 0 | 3.5 | 0.5 | 0.5 | 0 | 0.5 | 183 | 0 | 423 | 432 | 43 | 3
0 | 0 | 0 | 0 | 0 | 0 | 0 | 0 | 0 | 0 | 0 | 3.5 | 0.5 | 0.5 | 0 | 0.5 | 186 | 0 | 423 | 432 | 43 | 3
0 | 0 | 0 | 0 | 0 | 0 | 0 | 0 | 0 | 0 | 0 | 3.5 | 0.5 | 0.5 | 0 | 0.5 | 162 | 0 | 423 | 432 | 43 | 3
0 | 0 | 0 | 0 | 0 | 0 | 0 | 0 | 0 | 0 | 0 | 7 | 0.5 | 0.5 | 0 | 0.5 | 162 | 0 | 423 | 432 | 43 | 3
0 | 0 | 0 | 0 | 0 | 0 | 0 | 0 | 0 | 0 | 0 | 3.5 | 0.5 | 0.5 | 0 | 0.5 | 171 | 0 | 423 | 432 | 43 | 3
0 | 0 | 0 | 0 | 0 | 0 | 0 | 0 | 0 | 0 | 0 | 7 | 0.5 | 0.5 | 0 | 0.5 | 171 | 0 | 423 | 432 | 43 | 3
0 | 0 | 0 | 0 | 0 | 0 | 0 | 0 | 0 | 0 | 0 | 14 | 0.5 | 0.5 | 0 | 0.5 | 171 | 0 | 423 | 432 | 43 | 3
0 | 0 | 0 | 0 | 0 | 0 | 0 | 0 | 0 | 0 | 0 | 3.5 | 0.5 | 0.5 | 0 | 0.5 | 178 | 0 | 423 | 432 | 43 | 3
0 | 0 | 0 | 0 | 0 | 0 | 0 | 0 | 0 | 0 | 0 | 7 | 0.5 | 0.5 | 0 | 0.5 | 178 | 0 | 423 | 432 | 43 | 3
0 | 0 | 0 | 0 | 0 | 0 | 0 | 0 | 0 | 0 | 0 | 3.5 | 0.5 | 0.5 | 0 | 0.5 | 177 | 0 | 423 | 432 | 43 | 3
0 | 0 | 0 | 0 | 0 | 0 | 0 | 0 | 0 | 0 | 0 | 7 | 0.5 | 0.5 | 0 | 0.5 | 177 | 0 | 423 | 432 | 43 | 3
0 | 0 | 0 | 0 | 0 | 0 | 0 | 0 | 0 | 0 | 0 | 3.5 | 0.5 | 0.5 | 0 | 0.5 | 183 | 0 | 423 | 432 | 43 | 3
0 | 0 | 0 | 0 | 0 | 0 | 0 | 0 | 0 | 0 | 0 | 7 | 0.5 | 0.5 | 0 | 0.5 | 183 | 0 | 423 | 432 | 43 | 3
0 | 0 | 0 | 0 | 0 | 0 | 0 | 0 | 0 | 0 | 0 | 3.5 | 0.5 | 0.5 | 0 | 0.5 | 183 | 0 | 423 | 432 | 43 | 3
0 | 0 | 0 | 0 | 0 | 0 | 0 | 0 | 0 | 0 | 0 | 7 | 0.5 | 0.5 | 0 | 0.5 | 183 | 0 | 443 | 432 | 43 | 3
0 | 0 | 0 | 0 | 0 | 0 | 0 | 0 | 0 | 0 | 0 | 14 | 0.5 | 0.5 | 0 | 0.5 | 183 | 0 | 443 | 432 | 43 | 3
0 | 0 | 0 | 0 | 0 | 0 | 0 | 0 | 0 | 0 | 0 | 3.5 | 0.5 | 0.5 | 0 | 0.5 | 209 | 0 | 423 | 432 | 43 | 3
0 | 0 | 0 | 0 | 0 | 0 | 0 | 0 | 0 | 0 | 0 | 7 | 0.5 | 0.5 | 0 | 0.5 | 209 | 0 | 423 | 432 | 43 | 3
0 | 0.25 | 0 | 0 | 0 | 0 | 0 | 0 | 0 | 0 | 0 | 23 | 0 | 0.25 | 0 | 0.25 | 310 | 0 | 423 | 144 | 40 | 3
0 | 0.04 | 0 | 0 | 0 | 0 | 0 | 0.05 | 0 | 0 | 0 | 30 | 0 | 0.2 | 0 | 0.3 | 310 | 0 | 423 | 144 | 40 | 3
0 | 0.02 | 0 | 0 | 0 | 0 | 0 | 0.05 | 0 | 0 | 0 | 30 | 0 | 0.2 | 0 | 0.3 | 310 | 0 | 423 | 144 | 40 | 3
0.058 | 0 | 0 | 0 | 0 | 0 | 0 | 0.125 | 0 | 0 | 0 | 30 | 0 | 0.2 | 0 | 0.45 | 234 | 0 | 423 | 144 | 40 | 3
0.04 | 0 | 0 | 0 | 0 | 0 | 0 | 0.05 | 0 | 0 | 0 | 30 | 0 | 0.2 | 0 | 0.3 | 234 | 0 | 423 | 144 | 40 | 3
0.04 | 0 | 0 | 0 | 0 | 0 | 0 | 0.05 | 0 | 0 | 0 | 30 | 0 | 0.2 | 0 | 0.3 | 260 | 0 | 423 | 144 | 40 | 3
0.04 | 0 | 0 | 0 | 0 | 0 | 0 | 0.05 | 0 | 0 | 0 | 30 | 0 | 0.2 | 0 | 0.3 | 284 | 0 | 423 | 144 | 40 | 3
0.04 | 0 | 0 | 0 | 0 | 0 | 0 | 0.05 | 0 | 0 | 0 | 30 | 0 | 0.2 | 0 | 0.3 | 292 | 0 | 423 | 144 | 40 | 3
0.04 | 0 | 0 | 0 | 0 | 0 | 0 | 0.05 | 0 | 0 | 0 | 30 | 0 | 0.2 | 0 | 0.3 | 310 | 0 | 423 | 144 | 40 | 3
0.02 | 0 | 0 | 0 | 0 | 0 | 0 | 0.05 | 0 | 0 | 0 | 30 | 0 | 0.2 | 0 | 0.3 | 260 | 0 | 423 | 144 | 40 | 3
0.02 | 0 | 0 | 0 | 0 | 0 | 0 | 0.05 | 0 | 0 | 0 | 30 | 0 | 0.2 | 0 | 0.3 | 284 | 0 | 423 | 144 | 40 | 3
0.02 | 0 | 0 | 0 | 0 | 0 | 0 | 0.05 | 0 | 0 | 0 | 30 | 0 | 0.2 | 0 | 0.3 | 278 | 0 | 423 | 144 | 40 | 3
0.02 | 0 | 0 | 0 | 0 | 0 | 0 | 0.05 | 0 | 0 | 0 | 30 | 0 | 0.2 | 0 | 0.3 | 292 | 0 | 423 | 144 | 40 | 3
0.02 | 0 | 0 | 0 | 0 | 0 | 0 | 0.05 | 0 | 0 | 0 | 30 | 0 | 0.2 | 0 | 0.3 | 310 | 0 | 423 | 144 | 40 | 3
0 | 0 | 0 | 0 | 0.11 | 0 | 0 | 0 | 0 | 0 | 0 | 3.5 | 0 | 0.5 | 0 | 0.5 | 260 | 0 | 443 | 146 | 0 | 3
0.06666667 | 0 | 0 | 0 | 0 | 0 | 0 | 0.1 | 0 | 0 | 0 | 6.5 | 0 | 0.15 | 0 | 0.5 | 235 | 0 | 423 | 144 | 20 | 3
0.1 | 0 | 0 | 0 | 0 | 0 | 0 | 0.15 | 0 | 0 | 0 | 6.5 | 0 | 0.15 | 0 | 0.6 | 235 | 0 | 423 | 144 | 20 | 3
0.2 | 0 | 0 | 0 | 0 | 0 | 0 | 0 | 0 | 0 | 0 | 6.5 | 0 | 0.15 | 0 | 0.3 | 235 | 0 | 423 | 144 | 20 | 3
0.2 | 0 | 0 | 0 | 0 | 0 | 0 | 0.04 | 0 | 0 | 0 | 6.5 | 0 | 0.15 | 0 | 0.38 | 235 | 0 | 423 | 144 | 20 | 3
0 | 0 | 0 | 0 | 0 | 0 | 0 | 0 | 0 | 0 | 0 | 4 | 0.5 | 0.5 | 0 | 0.5 | 189 | 0 | 423 | 168 | 0 | 3
0 | 0 | 0 | 0 | 0 | 0 | 0 | 0 | 0 | 0 | 0 | 4 | 0.5 | 0.5 | 0 | 0.5 | 189 | 0 | 423 | 408 | 0 | 3
0 | 0 | 0 | 0 | 0 | 0 | 0 | 0 | 0 | 0 | 0 | 5.6 | 0.42 | 0.54 | 0 | 0.54 | 112 | 0 | 413 | 360 | 0 | 3
0 | 0.3 | 0 | 0 | 0.5 | 0 | 0 | 0 | 0 | 0 | 0 | 7 | 0 | 0.375 | 0 | 0.75 | 258 | 0 | 448 | 336 | 40 | 3
0 | 0 | 0 | 0 | 0 | 0 | 0 | 0 | 0 | 0 | 0 | 5 | 0.5 | 0.5 | 0 | 1 | 272 | 0 | 448 | 336 | 0 | 3
0.02 | 0 | 0 | 0 | 0 | 0 | 0 | 0 | 0 | 0 | 0 | 5 | 0.5 | 0.5 | 0 | 1 | 272 | 0 | 448 | 336 | 0 | 3
0 | 0.02 | 0 | 0 | 0 | 0 | 0 | 0 | 0 | 0 | 0 | 5 | 0.5 | 0.5 | 0 | 1 | 272 | 0 | 448 | 336 | 0 | 3
0 | 0.021 | 0 | 0 | 0.067 | 0 | 0 | 0 | 0 | 0 | 0 | 5.335 | 0.534 | 0.5 | 0 | 1 | 253 | 0 | 448 | 336 | 0 | 3
0.021 | 0 | 0 | 0 | 0.067 | 0 | 0 | 0 | 0 | 0 | 0 | 16.005 | 0.534 | 0.5 | 0 | 1 | 253 | 0 | 448 | 336 | 0 | 3
0 | 0.021 | 0 | 0 | 0.067 | 0 | 0 | 0 | 0 | 0 | 0 | 16.005 | 0.534 | 0.5 | 0 | 1 | 253 | 0 | 448 | 336 | 0 | 3
0.02 | 0 | 0 | 0 | 0 | 0 | 0 | 0 | 0 | 0 | 0 | 5 | 0.5 | 0.5 | 0 | 1 | 253 | 0 | 448 | 336 | 0 | 3
0 | 0.02 | 0 | 0 | 0 | 0 | 0 | 0 | 0 | 0 | 0 | 5 | 0.5 | 0.5 | 0 | 1 | 253 | 0 | 448 | 336 | 0 | 3
0 | 0 | 0 | 0 | 0 | 0 | 0 | 0 | 0 | 0 | 0 | 15 | 0.5 | 0.5 | 0 | 1 | 253 | 0 | 448 | 336 | 0 | 3
0.02 | 0 | 0 | 0 | 0 | 0 | 0 | 0 | 0 | 0 | 0 | 15 | 0.5 | 0.5 | 0 | 1 | 253 | 0 | 448 | 336 | 0 | 3
0 | 0.02 | 0 | 0 | 0 | 0 | 0 | 0 | 0 | 0 | 0 | 15 | 0.5 | 0.5 | 0 | 1 | 253 | 0 | 448 | 336 | 0 | 3
0 | 0 | 0 | 0 | 0.25 | 0 | 0 | 0 | 0 | 0 | 0 | 0.75 | 0.025 | 0.025 | 0 | 0.025 | 222 | 0 | 433 | 672 | 0 | 2
0 | 0 | 0 | 0 | 0.25 | 0 | 0 | 0 | 0 | 0 | 0 | 0.75 | 0.025 | 0.025 | 0 | 0.025 | 222 | 0 | 433 | 840 | 0 | 2
0 | 0 | 0 | 0 | 0.5 | 0 | 0 | 0 | 0 | 0 | 0 | 1.665 | 0.08333333 | 0.08333333 | 0 | 0.08333333 | 222 | 0 | 433 | 336 | 0 | 2
0 | 0 | 0 | 0 | 0.3333333 | 0 | 0 | 0 | 0 | 0 | 0 | 0.8333333 | 0.04166667 | 0.04166667 | 0 | 0.04166667 | 222 | 0 | 433 | 336 | 0 | 2
0 | 0 | 0 | 0 | 0.25 | 0 | 0 | 0 | 0 | 0 | 0 | 0.5 | 0.025 | 0.025 | 0 | 0.025 | 222 | 0 | 433 | 168 | 0 | 2
0 | 0 | 0 | 0 | 0.25 | 0 | 0 | 0 | 0 | 0 | 0 | 0.5 | 0.025 | 0.025 | 0 | 0.025 | 222 | 0 | 433 | 504 | 0 | 2
0 | 0 | 0 | 0 | 0.125 | 0 | 0 | 0 | 0 | 0 | 0 | 0.1388889 | 0.006944444 | 0.006944444 | 0 | 0.006944444 | 222 | 0 | 433 | 504 | 0 | 2
0 | 0 | 0 | 0 | 0.0625 | 0 | 0 | 0 | 0 | 0 | 0 | 0.03676471 | 0.001838235 | 0.001838235 | 0 | 0.001838235 | 222 | 0 | 433 | 840 | 0 | 2
0 | 0 | 0 | 0 | 0.25 | 0 | 0 | 0 | 0 | 0 | 0 | 0.375 | 0.025 | 0.025 | 0 | 0.025 | 222 | 0 | 433 | 336 | 0 | 2
0 | 0 | 0 | 0 | 0.25 | 0 | 0 | 0 | 0 | 0 | 0 | 0.375 | 0.025 | 0.025 | 0 | 0.025 | 222 | 0 | 433 | 336 | 0 | 2
0 | 0 | 0 | 0 | 0.25 | 0 | 0 | 0 | 0 | 0 | 0 | 0.25 | 0.025 | 0.025 | 0 | 0.025 | 222 | 0 | 433 | 504 | 0 | 2
0 | 0 | 0 | 0 | 0.25 | 0 | 0 | 0 | 0 | 0 | 0 | 0.5 | 0.025 | 0.025 | 0 | 0.025 | 222 | 0 | 433 | 672 | 0 | 2
0 | 0 | 0 | 0 | 0.25 | 0 | 0 | 0 | 0 | 0 | 0 | 0.5 | 0.025 | 0.025 | 0 | 0.025 | 222 | 0 | 433 | 672 | 0 | 2
0 | 0 | 0 | 0 | 0.25 | 0 | 0 | 0 | 0 | 0 | 0 | 0.5 | 0.025 | 0.025 | 0 | 0.025 | 222 | 0 | 448 | 168 | 0 | 2
0 | 0 | 0 | 0 | 0.25 | 0 | 0 | 0 | 0 | 0 | 0 | 0.5 | 0.03125 | 0.03125 | 0 | 0.03125 | 222 | 0 | 433 | 336 | 0 | 2
0 | 0 | 0 | 0 | 0.25 | 0 | 0 | 0 | 0 | 0 | 0 | 0.5 | 0.03125 | 0.03125 | 0 | 0.03125 | 222 | 0 | 433 | 336 | 0 | 2
0 | 0 | 0 | 0 | 0.25 | 0 | 0 | 0 | 0 | 0 | 0 | 0.5 | 0.0375 | 0.0375 | 0 | 0.0375 | 222 | 0 | 433 | 336 | 0 | 2
0 | 0 | 0 | 0 | 0.25 | 0 | 0 | 0 | 0 | 0 | 0 | 0.5 | 0.0375 | 0.0375 | 0 | 0.0375 | 222 | 0 | 433 | 336 | 0 | 2
0 | 0 | 0 | 0 | 0.5 | 0 | 0 | 0 | 0 | 0 | 0 | 1 | 0.08333333 | 0.08333333 | 0 | 0.08333333 | 241 | 0 | 433 | 504 | 0 | 2
0 | 0 | 0 | 0 | 0.25 | 0 | 0 | 0 | 0 | 0 | 0 | 0.5 | 0.04166667 | 0.04166667 | 0 | 0.04166667 | 241 | 0 | 433 | 504 | 0 | 2
0 | 0 | 0 | 0 | 0.125 | 0 | 0 | 0 | 0 | 0 | 0 | 0.25 | 0.02083333 | 0.02083333 | 0 | 0.02083333 | 241 | 0 | 433 | 504 | 0 | 2
0 | 0 | 0 | 0 | 0.0625 | 0 | 0 | 0 | 0 | 0 | 0 | 0.125 | 0.01041667 | 0.01041667 | 0 | 0.01041667 | 241 | 0 | 433 | 1344 | 0 | 2
0 | 0 | 0 | 0 | 0.5 | 0 | 0 | 0 | 0 | 0 | 0 | 1 | 0.08333333 | 0.08333333 | 0 | 0.08333333 | 231 | 0 | 433 | 168 | 0 | 2
0 | 0 | 0 | 0 | 0.25 | 0 | 0 | 0 | 0 | 0 | 0 | 0.5 | 0.04166667 | 0.04166667 | 0 | 0.04166667 | 231 | 0 | 433 | 168 | 0 | 2
0 | 0 | 0 | 0 | 0.125 | 0 | 0 | 0 | 0 | 0 | 0 | 0.25 | 0.02083333 | 0.02083333 | 0 | 0.02083333 | 231 | 0 | 433 | 336 | 0 | 2
0 | 0 | 0 | 0 | 0.0625 | 0 | 0 | 0 | 0 | 0 | 0 | 0.125 | 0.01041667 | 0.01041667 | 0 | 0.01041667 | 231 | 0 | 433 | 504 | 0 | 2
0.05 | 0 | 0 | 0 | 0 | 0 | 0 | 0.07182822 | 0 | 0 | 0 | 24.81338 | 0 | 0.1403915 | 0 | 0.2318092 | 182 | 0 | 433 | 96 | 43 | 1
0 | 0 | 0 | 0 | 0.5 | 0 | 0 | 0 | 0 | 0 | 0 | 45 | 0 | 0.375 | 0 | 0.45 | 258 | 0 | 448 | 336 | 0 | 1
0 | 0 | 0 | 0 | 0.25 | 0 | 0 | 0 | 0 | 0 | 0 | 27.125 | 0 | 0.3125 | 0 | 0.375 | 258 | 0 | 448 | 336 | 0 | 1
0 | 0 | 0 | 0 | 0.25 | 0 | 0 | 0 | 0 | 0 | 0 | 37.5 | 0 | 0.3125 | 0 | 0.375 | 258 | 0 | 448 | 336 | 0 | 1
0 | 0 | 0 | 0 | 0.25 | 0 | 0 | 0 | 0 | 0 | 0 | 37.5 | 0 | 0.3125 | 0 | 0.375 | 258 | 0 | 448 | 336 | 0 | 1
0 | 0.00625 | 0 | 0 | 0.25 | 0 | 0 | 0 | 0 | 0 | 0 | 37.5 | 0 | 0.3125 | 0 | 0.375 | 258 | 0 | 448 | 336 | 0 | 1
0 | 0.025 | 0 | 0 | 0.25 | 0 | 0 | 0 | 0 | 0 | 0 | 37.5 | 0 | 0.3125 | 0 | 0.375 | 258 | 0 | 448 | 336 | 0 | 1
0 | 0 | 0 | 0 | 0.067 | 0 | 0 | 0 | 0 | 0 | 0 | 23.1539 | 0 | 0.26675 | 0 | 0.3201 | 258 | 0 | 448 | 336 | 0 | 1
0 | 0 | 0 | 0 | 0.067 | 0 | 0 | 0 | 0 | 0 | 0 | 32.01 | 0 | 0.26675 | 0 | 0.3201 | 258 | 0 | 448 | 336 | 0 | 1
0 | 0 | 0 | 0 | 0.067 | 0 | 0 | 0 | 0 | 0 | 0 | 32.01 | 0 | 0.26675 | 0 | 0.3201 | 258 | 0 | 448 | 336 | 0 | 1
0 | 0 | 0 | 0 | 0.067 | 0 | 0 | 0 | 0 | 0 | 0 | 32.01 | 0 | 0.26675 | 0 | 0.3201 | 258 | 0 | 448 | 336 | 0 | 1
0 | 0.005335 | 0 | 0 | 0.067 | 0 | 0 | 0 | 0 | 0 | 0 | 32.01 | 0 | 0.26675 | 0 | 0.3201 | 258 | 0 | 448 | 336 | 0 | 1
0 | 0 | 0 | 0 | 0.033 | 0 | 0 | 0 | 0 | 0 | 0 | 22.4161 | 0 | 0.25825 | 0 | 0.3099 | 258 | 0 | 448 | 336 | 0 | 1
0 | 0 | 0 | 0 | 0.033 | 0 | 0 | 0 | 0 | 0 | 0 | 30.99 | 0 | 0.25825 | 0 | 0.3099 | 258 | 0 | 448 | 336 | 0 | 1
0 | 0 | 0 | 0 | 0.033 | 0 | 0 | 0 | 0 | 0 | 0 | 22.4161 | 0 | 0.25825 | 0 | 0.3099 | 258 | 0 | 448 | 336 | 0 | 1
0 | 0 | 0 | 0 | 0.033 | 0 | 0 | 0 | 0 | 0 | 0 | 30.99 | 0 | 0.25825 | 0 | 0.3099 | 258 | 0 | 448 | 336 | 0 | 1
0 | 0.005165 | 0 | 0 | 0.033 | 0 | 0 | 0 | 0 | 0 | 0 | 30.99 | 0 | 0.25825 | 0 | 0.3099 | 258 | 0 | 448 | 336 | 0 | 1
0 | 0 | 0 | 0 | 0.25 | 0 | 0 | 0 | 0 | 0 | 0 | 27.125 | 0 | 0.3125 | 0 | 0.375 | 258 | 0 | 448 | 336 | 0 | 1
0 | 0 | 0 | 0 | 0.25 | 0 | 0 | 0 | 0 | 0 | 0 | 37.5 | 0 | 0.3125 | 0 | 0.375 | 258 | 0 | 448 | 336 | 0 | 1
0 | 0 | 0 | 0 | 0.25 | 0 | 0 | 0 | 0 | 0 | 0 | 37.5 | 0 | 0.3125 | 0 | 0.375 | 258 | 0 | 448 | 336 | 0 | 1
0.00625 | 0 | 0 | 0 | 0.25 | 0 | 0 | 0 | 0 | 0 | 0 | 37.5 | 0 | 0.3125 | 0 | 0.375 | 258 | 0 | 448 | 336 | 0 | 1
0.00625 | 0 | 0 | 0 | 0.25 | 0 | 0 | 0 | 0 | 0 | 0 | 37.5 | 0 | 0.3125 | 0 | 0.375 | 258 | 0 | 448 | 336 | 0 | 1
0 | 0.25 | 0 | 0 | 0 | 0 | 0 | 0 | 0 | 0 | 0 | 23 | 0 | 0.25 | 0 | 0.25 | 187 | 0 | 443 | 144 | 40 | 2
0 | 0.25 | 0 | 0 | 0 | 0 | 0 | 0 | 0 | 0 | 0 | 23 | 0 | 0.25 | 0 | 0.25 | 217 | 0 | 423 | 144 | 40 | 2
0 | 0.25 | 0 | 0 | 0 | 0 | 0 | 0 | 0 | 0 | 0 | 23 | 0 | 0.25 | 0 | 0.25 | 234 | 0 | 423 | 144 | 40 | 2
0 | 0.25 | 0 | 0 | 0 | 0 | 0 | 0 | 0 | 0 | 0 | 23 | 0 | 0.25 | 0 | 0.25 | 260 | 0 | 423 | 144 | 40 | 2
0 | 0.25 | 0 | 0 | 0 | 0 | 0 | 0 | 0 | 0 | 0 | 23 | 0 | 0.25 | 0 | 0.25 | 284 | 0 | 423 | 144 | 40 | 2
0 | 0.04 | 0 | 0 | 0 | 0 | 0 | 0.05 | 0 | 0 | 0 | 30 | 0 | 0.2 | 0 | 0.3 | 217 | 0 | 423 | 144 | 40 | 2
0 | 0.04 | 0 | 0 | 0 | 0 | 0 | 0.05 | 0 | 0 | 0 | 30 | 0 | 0.2 | 0 | 0.3 | 234 | 0 | 423 | 144 | 40 | 2
0 | 0.04 | 0 | 0 | 0 | 0 | 0 | 0.05 | 0 | 0 | 0 | 30 | 0 | 0.2 | 0 | 0.3 | 260 | 0 | 423 | 144 | 40 | 2
0 | 0.04 | 0 | 0 | 0 | 0 | 0 | 0.05 | 0 | 0 | 0 | 30 | 0 | 0.2 | 0 | 0.3 | 284 | 0 | 423 | 144 | 40 | 2
0 | 0.04 | 0 | 0 | 0 | 0 | 0 | 0.05 | 0 | 0 | 0 | 30 | 0 | 0.2 | 0 | 0.3 | 278 | 0 | 423 | 144 | 40 | 2
0 | 0.04 | 0 | 0 | 0 | 0 | 0 | 0.05 | 0 | 0 | 0 | 30 | 0 | 0.2 | 0 | 0.3 | 292 | 0 | 423 | 144 | 40 | 2
0 | 0.02 | 0 | 0 | 0 | 0 | 0 | 0.05 | 0 | 0 | 0 | 30 | 0 | 0.2 | 0 | 0.3 | 217 | 0 | 423 | 144 | 40 | 2
0 | 0.02 | 0 | 0 | 0 | 0 | 0 | 0.05 | 0 | 0 | 0 | 30 | 0 | 0.2 | 0 | 0.3 | 234 | 0 | 423 | 144 | 40 | 2
0 | 0.02 | 0 | 0 | 0 | 0 | 0 | 0.05 | 0 | 0 | 0 | 30 | 0 | 0.2 | 0 | 0.3 | 260 | 0 | 423 | 144 | 40 | 2
0 | 0.02 | 0 | 0 | 0 | 0 | 0 | 0.05 | 0 | 0 | 0 | 30 | 0 | 0.2 | 0 | 0.3 | 284 | 0 | 423 | 144 | 40 | 2
0 | 0 | 0 | 0 | 0 | 0 | 0 | 0.05 | 0 | 0 | 0 | 30 | 0 | 0.2 | 0 | 0.3 | 234 | 0 | 423 | 144 | 40 | 2
0 | 0 | 0 | 0 | 0 | 0 | 0 | 0.05 | 0 | 0 | 0 | 30 | 0 | 0.2 | 0 | 0.3 | 260 | 0 | 423 | 144 | 40 | 2
0 | 0 | 0 | 0 | 0 | 0 | 0 | 0.05 | 0 | 0 | 0 | 30 | 0 | 0.2 | 0 | 0.3 | 284 | 0 | 423 | 144 | 40 | 2
0 | 0 | 0 | 0 | 0 | 0 | 0 | 0.05 | 0 | 0 | 0 | 30 | 0 | 0.2 | 0 | 0.3 | 278 | 0 | 423 | 144 | 40 | 2
0.058 | 0 | 0 | 0 | 0 | 0 | 0 | 0.025 | 0 | 0 | 0 | 30 | 0 | 0.2 | 0 | 0.25 | 284 | 0 | 423 | 144 | 40 | 2
0.04 | 0 | 0 | 0 | 0 | 0 | 0 | 0.05 | 0 | 0 | 0 | 30 | 0 | 0.2 | 0 | 0.3 | 217 | 0 | 423 | 144 | 40 | 2
0.02 | 0 | 0 | 0 | 0 | 0 | 0 | 0.05 | 0 | 0 | 0 | 30 | 0 | 0.2 | 0 | 0.3 | 217 | 0 | 423 | 144 | 40 | 2

## Sheet1
Al | B | Be | Ga | Ge | Li | K | Na | Rb | Cs | Sr | H2O | F | OSDA-1 | OSDA-2 | OH- | Area-1 | Area-2 | T | t | rpm | FD | CD
0.5 | 0 | 0 | 0 | 0 | 2.15 | 0 | 0.5 | 0 | 0 | 0 | 154 | 0 | 0 | 0 | 5.3 | 0 | 0 | 523 | 72 | 0 | 17.6 | 1
0.5 | 0 | 0 | 0 | 0 | 0.75 | 0 | 0 | 0 | 0 | 0 | 77 | 0 | 0 | 0 | 1.5 | 0 | 0 | 423 | 168 | 0 | 17.6 | 1
0.5 | 0 | 0 | 0 | 0 | 0.75 | 0 | 0 | 0 | 0 | 0 | 77 | 0 | 0 | 0 | 1.5 | 0 | 0 | 373 | 168 | 0 | 17.6 | 1
0.5 | 0 | 0 | 0 | 0 | 0.75 | 0 | 0 | 0 | 0 | 0 | 77 | 0 | 0 | 0 | 1.5 | 0 | 0 | 393 | 168 | 0 | 17.6 | 1
0.5 | 0 | 0 | 0 | 0 | 0.75 | 0 | 0 | 0 | 0 | 0 | 77 | 0 | 0 | 0 | 1.5 | 0 | 0 | 453 | 168 | 0 | 17.6 | 1
0.5 | 0 | 0 | 0 | 0 | 0.5 | 0 | 0 | 0 | 0 | 0 | 77 | 0 | 0 | 0 | 1 | 0 | 0 | 423 | 168 | 0 | 17.6 | 1
0.5 | 0 | 0 | 0 | 0 | 1 | 0 | 0 | 0 | 0 | 0 | 77 | 0 | 0 | 0 | 2 | 0 | 0 | 423 | 168 | 0 | 17.6 | 1
0.25 | 0 | 0 | 0 | 0 | 0 | 0 | 0 | 0 | 3 | 0 | 41 | 0 | 0 | 0 | 6 | 0 | 0 | 453 | 1.333333 | 0 | 17.6 | 1
0.25 | 0 | 0 | 0 | 0 | 0 | 0 | 0 | 0 | 4 | 0 | 41 | 0 | 0 | 0 | 8 | 0 | 0 | 453 | 1.333333 | 0 | 17.6 | 1
0.033 | 0 | 0 | 0 | 0 | 0 | 0 | 0.3069734 | 0 | 0 | 0 | 29.96646 | 0 | 0.1461778 | 0 | 0.7016536 | 174 | 0 | 408 | 96 | 0 | 15.1 | 3
0.033 | 0 | 0 | 0 | 0 | 0 | 0 | 0.3069734 | 0 | 0 | 0 | 29.96646 | 0 | 0.1461778 | 0 | 0.7016536 | 177 | 0 | 408 | 96 | 0 | 15.1 | 3
0.033 | 0 | 0 | 0 | 0 | 0 | 0 | 0.3069734 | 0 | 0 | 0 | 29.96646 | 0 | 0.1461778 | 0 | 0.7016536 | 192 | 0 | 408 | 96 | 0 | 15.1 | 3
0 | 0.04 | 0 | 0 | 0 | 0 | 0 | 0.05 | 0 | 0 | 0 | 50 | 0 | 0.2 | 0 | 0.1 | 233 | 0 | 448 | 240 | 0 | 16.9 | 1
0 | 0.02 | 0 | 0 | 0 | 0 | 0 | 0.05 | 0 | 0 | 0 | 50 | 0 | 0.2 | 0 | 0.1 | 233 | 0 | 448 | 240 | 0 | 16.9 | 1
0 | 0.02 | 0 | 0 | 0 | 0 | 0 | 0.05 | 0 | 0 | 0 | 50 | 0 | 0.2 | 0 | 0.3 | 233 | 0 | 448 | 240 | 0 | 16.9 | 1
0 | 0.08 | 0 | 0 | 0 | 0 | 0 | 0.05 | 0 | 0 | 0 | 50 | 0 | 0.2 | 0 | 0.1 | 233 | 0 | 448 | 240 | 0 | 16.9 | 1
0 | 0 | 0 | 0 | 0 |  | 0.08 | 0 | 0 | 0 | 0 | 146 | 0 | 0.14 | 0 | 0.3 | 197 | 0 | 423 | 432 | 0 | 16.9 | 1
0.01666667 | 0 | 0 | 0 | 0 | 0 | 0 | 0.2 | 0 | 0 | 0 | 50 | 0 | 0.15 | 0.08 | 0.71 | 174 | 258 | 408 | 72 | 0 | 15.1 | 3
0.01666667 | 0 | 0 | 0 | 0 | 0 | 0 | 0.225 | 0 | 0 | 0 | 50 | 0 | 0.15 | 0.03 | 0.66 | 174 | 258 | 408 | 72 | 0 | 15.1 | 3
0.01666667 | 0 | 0 | 0 | 0 | 0 | 0 | 0.225 | 0 | 0 | 0 | 50 | 0 | 0.15 | 0.02 | 0.64 | 174 | 258 | 408 | 72 | 0 | 15.1 | 3
0.01666667 | 0 | 0 | 0 | 0 | 0 | 0 | 0.225 | 0 | 0 | 0 | 50 | 0 | 0.2 | 0.02 | 0.69 | 174 | 258 | 408 | 72 | 0 | 15.1 | 3
0.01666667 | 0 | 0 | 0 | 0 | 0 | 0 | 0.25 | 0 | 0 | 0 | 50 | 0 | 0.1 | 0.01 | 0.62 | 174 | 258 | 408 | 72 | 0 | 15.1 | 3
0.01666667 | 0 | 0 | 0 | 0 | 0 | 0 | 0.25 | 0 | 0 | 0 | 50 | 0 | 0.15 | 0.02 | 0.69 | 174 | 258 | 408 | 72 | 0 | 15.1 | 3
0.01666667 | 0 | 0 | 0 | 0 | 0 | 0 | 0.2 | 0 | 0 | 0 | 50 | 0 | 0.2 | 0.05 | 0.7 | 182 | 258 | 408 | 72 | 0 | 15.1 | 3
0 | 0 | 0 | 0.1 | 0 | 0 |  | 0.29 |  | 0.04 |  | 10.9 | 0 | 0 | 0 | 0.66 | 0 | 0 | 358 | 648 | 0 | 19.2 | 3
0 | 0 | 0 | 0.1 | 0 | 0 |  | 0.29 |  | 0.05 |  | 10.9 | 0 | 0 | 0 | 0.68 | 0 | 0 | 358 | 648 | 0 | 19.2 | 3
0.05 | 0 | 0 | 0 | 0 | 0 |  | 1.14 |  | 0 |  | 59 | 0 | 0.53 | 0 | 2.28 | 137 | 0 | 433 | 96 | 0 | 19.2 | 3
0.033 | 0 | 0 | 0 | 0 | 0 |  | 0.28 |  | 0 |  | 31 | 0 | 0.14 | 0 | 0.56 | 178 | 0 | 453 | 120 | 0 | 19.2 | 3
0 | 0 | 0 | 0 | 0.5 | 0 |  | 0 |  | 0 |  | 7.5 | 0.75 | 0.5 | 0 | 0.6666667 | 272 | 0 | 448 | 336 | 0 | 15.8 | 0
0.03 | 0 | 0 | 0 | 0.5 | 0 |  | 0 |  | 0 |  | 7.5 | 0.75 | 0.5 | 0 | 0.6666667 | 272 | 0 | 448 | 336 | 0 | 15.8 | 0
0 | 0.01 | 0 | 0 | 0.5 | 0 |  | 0 |  | 0 |  | 7.5 | 0.75 | 0.5 | 0 | 0.6666667 | 272 | 0 | 448 | 336 | 0 | 15.8 | 0
0 | 0 | 0 | 0 | 0.5 | 0 |  | 0 |  | 0 |  | 22.5 | 0.75 | 0.5 | 0 | 0.6666667 | 272 | 0 | 448 | 336 | 0 | 15.8 | 0
0.03 | 0 | 0 | 0 | 0.5 | 0 |  | 0 |  | 0 |  | 22.5 | 0.75 | 0.5 | 0 | 0.6666667 | 272 | 0 | 448 | 336 | 0 | 15.8 | 0
0 | 0.01 | 0 | 0 | 0.5 | 0 |  | 0 |  | 0 |  | 22.5 | 0.75 | 0.5 | 0 | 0.6666667 | 272 | 0 | 448 | 336 | 0 | 15.8 | 0
0 | 0 | 0 | 0 | 0.2 | 0 |  | 0 |  | 0 |  | 6 | 0.6 | 0.5 | 0 | 0.8333333 | 272 | 0 | 448 | 336 | 0 | 15.8 | 0
0.024 | 0 | 0 | 0 | 0.2 | 0 |  | 0 |  | 0 |  | 6 | 0.6 | 0.5 | 0 | 0.8333333 | 272 | 0 | 448 | 336 | 0 | 15.8 | 0
0 | 0.01 | 0 | 0 | 0.2 | 0 |  | 0 |  | 0 |  | 6 | 0.6 | 0.5 | 0 | 0.8333333 | 272 | 0 | 448 | 336 | 0 | 15.8 | 0
0 | 0 | 0 | 0 | 0.2 | 0 |  | 0 |  | 0 |  | 18 | 0.6 | 0.5 | 0 | 0.8333333 | 272 | 0 | 448 | 336 | 0 | 15.8 | 0
0.024 | 0 | 0 | 0 | 0.2 | 0 |  | 0 |  | 0 |  | 18 | 0.6 | 0.5 | 0 | 0.8333333 | 272 | 0 | 448 | 336 | 0 | 15.8 | 0
0 | 0.01 | 0 | 0 | 0.2 | 0 |  | 0 |  | 0 |  | 18 | 0.6 | 0.5 | 0 | 0.8333333 | 272 | 0 | 448 | 336 | 0 | 15.8 | 0
0 | 0 | 0 | 0 | 0.067 | 0 |  | 0 |  | 0 |  | 5.335 | 0.534 | 0.5 | 0 | 0.9372071 | 272 | 0 | 448 | 336 | 0 | 15.8 | 0
0.021 | 0 | 0 | 0 | 0.067 | 0 |  | 0 |  | 0 |  | 5.335 | 0.534 | 0.5 | 0 | 0.9372071 | 272 | 0 | 448 | 336 | 0 | 15.8 | 0
0 | 0.009840675 | 0 | 0 | 0.067 | 0 |  | 0 |  | 0 |  | 5.335 | 0.534 | 0.5 | 0 | 0.9372071 | 272 | 0 | 448 | 336 | 0 | 15.8 | 0
0 | 0 | 0 | 0 | 0 | 0 |  | 0 |  | 0 |  | 86 | 0.54 | 0.53 | 0 | 0.53 | 112 | 0 | 453 | 240 | 0 | 15.8 | 0
0 | 0 | 0 | 0 | 0 | 0 |  | 0 |  | 0 |  | 16.5 | 0.51 | 0.51 | 0 | 0.51 | 162 | 0 | 423 | 144 | 60 | 15.8 | 0
0 | 0.014 | 0 | 0 | 0 | 0 |  | 0.05 |  | 0 |  | 44 | 0 | 0.2 | 0 | 0.28 | 219 | 0 | 433 | 288 | 43 | 16.1 | 1
0.1666667 | 0 | 0 | 0 | 0 | 0 |  | 0 | 0.3 | 0 |  | 30 | 0 | 0 | 0 | 0.6 | 0 | 0 | 438 | 180 | 50 | 17.1 | 2
0.125 | 0 | 0 | 0 | 0 | 0 |  | 0 | 0.35 | 0 |  | 30 | 0 | 0 | 0 | 0.7 | 0 | 0 | 438 | 180 | 50 | 17.1 | 2
0.08333333 | 0 | 0 | 0 | 0 | 0 |  | 0 | 0.325 | 0 |  | 30 | 0 | 0 | 0 | 0.65 | 0 | 0 | 438 | 180 | 50 | 17.1 | 2
0 | 0 | 0 | 0 | 0.25 | 0 |  | 0 | 0 | 0 |  | 1.25 | 0.3125 | 0.3125 | 0 | 0.3125 | 160 | 0 | 443 | 72 | 0 | 15.1 | 3
0.03676471 | 0 | 0 | 0 | 0.25 | 0 |  | 0 | 0 | 0 |  | 1.25 | 0.3125 | 0.3125 | 0 | 0.3125 | 160 | 0 | 443 | 72 | 0 | 15.1 | 3
0.1102941 | 0 | 0 | 0 | 0.25 | 0 |  | 0 | 0 | 0 |  | 1.25 | 0.3125 | 0.3125 | 0 | 0.3125 | 160 | 0 | 443 | 72 | 0 | 15.1 | 3
0.1838235 | 0 | 0 | 0 | 0.25 | 0 |  | 0 | 0 | 0 |  | 1.25 | 0.3125 | 0.3125 | 0 | 0.3125 | 160 | 0 | 443 | 72 | 0 | 15.1 | 3
0 | 0 | 0 | 0 | 0.25 | 0 |  | 0 | 0 | 0 |  | 3.75 | 0.3125 | 0.3125 | 0 | 0.3125 | 160 | 0 | 443 | 72 | 0 | 15.1 | 3
0.03676471 | 0 | 0 | 0 | 0.25 | 0 |  | 0 | 0 | 0 |  | 3.75 | 0.3125 | 0.3125 | 0 | 0.3125 | 160 | 0 | 443 | 72 | 0 | 15.1 | 3
0.1102941 | 0 | 0 | 0 | 0.25 | 0 |  | 0 | 0 | 0 |  | 3.75 | 0.3125 | 0.3125 | 0 | 0.3125 | 160 | 0 | 443 | 72 | 0 | 15.1 | 3
0.1838235 | 0 | 0 | 0 | 0.25 | 0 |  | 0 | 0 | 0 |  | 3.75 | 0.3125 | 0.3125 | 0 | 0.3125 | 160 | 0 | 443 | 72 | 0 | 15.1 | 3
0 | 0 | 0 | 0 | 1 | 0 |  | 0 | 0 | 0 |  | 2 | 0.5 | 0.5 | 0 | 0.5 | 160 | 0 | 443 | 72 | 0 | 15.1 | 3
0.05 | 0 | 0 | 0 | 1 | 0 |  | 0 | 0 | 0 |  | 2 | 0.5 | 0.5 | 0 | 0.5 | 160 | 0 | 443 | 72 | 0 | 15.1 | 3
0 | 0 | 0 | 0 | 1 | 0 |  | 0 | 0 | 0 |  | 6 | 0.5 | 0.5 | 0 | 0.5 | 160 | 0 | 443 | 72 | 0 | 15.1 | 3
0.05 | 0 | 0 | 0 | 1 | 0 |  | 0 | 0 | 0 |  | 6 | 0.5 | 0.5 | 0 | 0.5 | 160 | 0 | 443 | 72 | 0 | 15.1 | 3
0 | 0 | 0 | 0 | 1 | 0 |  | 0 | 0 | 0 |  | 14 | 0.5 | 0.5 | 0 | 0.5 | 160 | 0 | 443 | 72 | 0 | 15.1 | 3
0.05 | 0 | 0 | 0 | 1 | 0 |  | 0 | 0 | 0 |  | 14 | 0.5 | 0.5 | 0 | 0.5 | 160 | 0 | 443 | 72 | 0 | 15.1 | 3
0 | 0 | 0 | 0 | 4 | 0 |  | 0 | 0 | 0 |  | 15 | 1.25 | 1.25 | 0 | 1.25 | 160 | 0 | 443 | 72 | 0 | 15.1 | 3
0.03676471 | 0 | 0 | 0 | 4 | 0 |  | 0 | 0 | 0 |  | 15 | 1.25 | 1.25 | 0 | 1.25 | 160 | 0 | 443 | 72 | 0 | 15.1 | 3
0 | 0 | 0 | 0 | 4 | 0 |  | 0 | 0 | 0 |  | 35 | 1.25 | 1.25 | 0 | 1.25 | 160 | 0 | 443 | 72 | 0 | 15.1 | 3
0.03676471 | 0 | 0 | 0 | 4 | 0 |  | 0 | 0 | 0 |  | 35 | 1.25 | 1.25 | 0 | 1.25 | 160 | 0 | 443 | 72 | 0 | 15.1 | 3
0 | 0 | 0 | 0 | 0.625 | 0 |  | 0 | 0 | 0 |  | 45 | 0.54 | 35 | 0 | 0 | 152 | 0 | 443 | 48 | 0 | 15.1 | 3
0 | 0 | 0 | 0 | 0.2 | 0 |  | 0 | 0 | 0 |  | 8.403 | 0.6 | 0.3 | 0 | 0.6 | 244 | 0 | 413 | 168 | 60 | 15.1 | 3
0 | 0 | 0 | 0 | 0.667 | 0 |  | 0 | 0 | 0 |  | 13.336 | 0.834 | 0.417 | 0 | 0.834 | 332 | 0 | 443 | 336 | 0 | 15.1 | 3
0 | 0 | 0 | 0 | 0.3882353 | 0 |  | 0 | 0 | 0 |  | 2.352941 | 0.588 | 0.294 | 0 | 0.588 | 258 | 0 | 453 | 144 | 0 | 15.1 | 3
0 | 0 | 0 | 0 | 0.3882353 | 0 |  | 0 | 0 | 0 |  | 2.352941 | 0.588 | 0.294 | 0 | 0.588 | 258 | 0 | 453 | 6 | 0 | 15.1 | 3
0.01666667 | 0 | 0 | 0 | 0 | 0 |  | 0 | 0 | 0.15 |  | 50 | 0 | 0.25 | 0 | 0.3 | 128 | 0 | 453 | 72 | 60 | 18.7 | 1
0 | 0.02771084 | 0 | 0 | 0.1 | 0 |  | 0 | 0 | 0 |  | 12.04819 | 0 | 0.4819277 | 0 | 0 | 215 | 0 | 423 | 600 | 60 | 16.1 | 3
0 | 0.0253012 | 0 | 0 | 0.1 | 0 |  | 0 | 0 | 0 |  | 12.04819 | 0 | 0.4819277 | 0 | 0 | 215 | 0 | 423 | 600 | 60 | 16.1 | 3
1.5 | 0 | 0 | 0 | 0 | 0 | 7.5 | 0 | 0 | 0 |  | 490 | 0 | 0 | 0 | 0 | 0 | 0 | 337 | 1440 | 0 | 14.6 | 3
0.2 | 0 | 0 | 0 | 0 | 0.1 | 0 | 0 | 0 | 0 |  | 46.6 | 0 | 1.61 | 0.4 | 1.61 | 160 | 112 | 398 | 72 | 0 | 14.6 | 3
0.5 | 0 | 0 | 0 | 0 | 0 | 0 | 49 | 0 | 0 |  | 693 | 0 | 0 | 0 | 98 | 0 | 0 | 473 | 48 | 0 | 16.9 | 1
0 | 0 | 0 | 0 | 0 | 0 | 0.0075 | 0 | 0 | 0 | 0 | 16.2 | 0 | 0.22 | 3.41 | 0.235 | 112 | 103 | 423 | 240 | 0 | 18.1 | 2
0.002 | 0 | 0 | 0 | 0 | 0 | 0 | 0.075 | 0 | 0 |  | 30 | 0 | 0.2 | 0.2 | 0.35 | 132 | 112 | 453 | 96 | 100 | 18.1 | 2
0.0005 | 0 | 0 | 0 | 0 | 0 | 0 | 0.075 | 0 | 0 |  | 30 | 0 | 0.2 | 0.2 | 0.35 | 132 | 112 | 453 | 96 | 100 | 18.1 | 2
0 | 0 | 0 | 0 | 0 | 0.05 | 0 | 0 | 0 | 0 |  | 40 | 0 | 0.2 | 0 | 0.3 | 233 | 0 | 448 | 120 | 0 | 16.8 | 1
0 | 0 | 0 | 0 | 0 | 0 | 0 | 0.025 | 0 | 0 |  | 40 | 0 | 0.25 | 0 | 0.3 | 233 | 0 | 448 | 432 | 0 | 16.8 | 1
0 | 0.005 | 0 | 0 | 0 | 0.0375 |  | 0.0125 | 0 | 0 |  | 40 | 0 | 0.2 | 0 | 0.3 | 233 | 0 | 448 | 120 | 0 | 16.8 | 1
0 | 0.005 | 0 | 0 | 0 | 0.0375 | 0.0125 | 0 | 0 | 0 |  | 40 | 0 | 0.2 | 0 | 0.3 | 233 | 0 | 448 | 120 | 0 | 16.8 | 1
0 | 0.005 | 0 | 0 | 0 | 0.05 | 0 | 0 | 0 | 0 |  | 40 | 0 | 0.2 | 0 | 0.3 | 233 | 0 | 448 | 168 | 0 | 16.8 | 1
0.005 | 0 | 0 | 0 | 0 | 0.05 | 0 | 0 | 0 | 0 |  | 40 | 0 | 0.2 | 0 | 0.3 | 233 | 0 | 448 | 264 | 0 | 16.8 | 1
0 | 0 | 0 | 0.005 | 0 | 0.05 | 0 | 0 | 0 | 0 |  | 40 | 0 | 0.2 | 0 | 0.3 | 233 | 0 | 448 | 168 | 0 | 16.8 | 1
0 | 0 | 0 | 0.1 | 0 | 0 | 0.7 | 0 | 0 | 0 |  | 15.7 | 0.1 | 0 | 0 | 1.4 | 0 | 0 | 423 | 120 | 0 | 16.9 | 3
0 | 0 | 0 | 0.1 | 0 | 0 | 0.6 | 0 | 0 | 0 |  | 15 | 0 | 0 | 0 | 1.2 | 0 | 0 | 423 | 240 | 0 | 16.9 | 3
0 | 0 | 0 | 0.1 | 0 | 0 | 0.48 | 0.12 | 0 | 0 |  | 15 | 0 | 0 | 0 | 1.2 | 0 | 0 | 423 | 240 | 0 | 16.9 | 3
0 | 0 | 0 | 0.1 | 0 | 0 | 0.36 | 0.24 | 0 | 0 |  | 15 | 0 | 0 | 0 | 1.2 | 0 | 0 | 423 | 240 | 0 | 16.9 | 3
0 | 0 | 0 | 0.1 | 0 | 0 | 0.48 | 0 | 0 | 0 |  | 15 | 0 | 0.24 | 0 | 1.2 | 112 | 0 | 423 | 240 | 0 | 16.9 | 3
0 | 0 | 0 | 0.1 | 0 | 0 | 0.6 | 0 | 0 | 0 |  | 15 | 0 | 0 | 0 | 1.2 | 0 | 0 | 423 | 168 | 0 | 16.4 | 3
0 | 0 | 0 | 0.1 | 0 | 0 | 0.6 | 0 | 0 | 0 |  | 15 | 0 | 0 | 0 | 1.2 | 0 | 0 | 423 | 168 | 0 | 16.4 | 3
0 | 0 | 0 | 0.1 | 0 | 0 | 0.24 | 0.36 | 0 | 0 |  | 15 | 0 | 0 | 0 | 1.2 | 0 | 0 | 423 | 240 | 0 | 16.2 | 3
0 | 0 | 0 | 0.1 | 0 | 0 | 0.12 | 0.48 | 0 | 0 |  | 15 | 0 | 0 | 0 | 1.2 | 0 | 0 | 423 | 240 | 0 | 16.2 | 3
0 | 0 | 0 | 0.1 | 0 | 0 | 0 | 0.6 | 0 | 0 |  | 15 | 0 | 0 | 0 | 1.2 | 0 | 0 | 423 | 240 | 0 | 16.2 | 3
0.19 | 0 | 0 | 0 | 0 | 0 | 0.39 | 0.03 | 0 | 0 |  | 43 | 0 | 0 | 0 | 0.84 | 0 | 0 | 368 | 96 | 0 | 15.1 | 3
0.04 | 0 | 0 | 0 | 0 | 0 | 0 | 0.66 | 0 | 0 |  | 22 | 0 | 0.13 | 0 | 1.32 | 197 | 0 | 413 | 144 | 0 | 15.1 | 3
0.015 | 0 | 0 | 0 | 0 | 0 | 0 | 0.53 | 0 | 0 |  | 22 | 0 | 0.13 | 0 | 1.06 | 197 | 0 | 413 | 144 | 0 | 15.1 | 3
0.025 | 0 | 0 | 0 | 0 | 0 | 0 | 0.1 | 0 | 0 |  | 44 | 0 | 0.2 | 0 | 0.4 | 197 | 0 | 413 | 144 | 0 | 15.1 | 3
0 | 0.02 | 0 | 0 | 0 | 0 | 0 | 0.05 | 0 | 0 |  | 60 | 0 | 0.1 | 0 | 0.2 | 216 | 0 | 423 | 1008 | 0 | 15.7 | 3
0 | 0.08 | 0 | 0 | 0 | 0 | 0 | 0.05 | 0 | 0 |  | 44 | 0 | 0.2 | 0 | 0.3 | 210 | 0 | 433 | 240 | 75 | 15.7 | 3
0.2 | 0 | 0 | 0 | 0 | 0 | 0 | 0.125 | 0 | 0 |  | 30 | 0 | 0.16 | 0 | 0.41 | 338 | 0 | 433 | 480 | 30 | 16.2 | 2
0.01 | 0 | 0 | 0 | 0 | 0 | 0 | 0.05 | 0 | 0 |  | 42 | 0 | 0.1433333 | 0 | 0.2433333 | 170 | 0 | 443 | 96 | 43 | 17.9 | 2
0.025 | 0 | 0 | 0 | 0 | 0 | 0 | 0.07182822 | 0 | 0 |  | 24.81338 | 0 | 0.1403915 | 0 | 0.2318092 | 167 | 0 | 433 | 96 | 43 | 17.9 | 2
0 | 0.03333333 | 0 | 0 | 0 | 0 | 0 | 0.03676471 | 0 | 0 |  | 27.94118 | 0 | 0.3308824 | 0 | 0.4044118 | 167 | 0 | 433 | 96 | 0 | 17.9 | 2
0.025 | 0 | 0 | 0 | 0 | 0 | 0 | 0.07182822 | 0 | 0 |  | 24.81338 | 0 | 0.1403915 | 0 | 0.2318092 | 193 | 0 | 433 | 96 | 43 | 17.9 | 2
0.025 | 0 | 0 | 0 | 0 | 0 | 0 | 0.07182822 | 0 | 0 |  | 24.81338 | 0 | 0.1403915 | 0 | 0.2318092 | 198 | 0 | 433 | 96 | 43 | 17.9 | 2
0 | 0 | 0 | 0 | 0 | 0 | 0 | 0 | 0 | 0 |  | 14 | 0.5 | 0.5 | 0 | 0.5 | 153 | 0 | 423 | 432 | 43 | 17.9 | 2
0 | 0 | 0 | 0 | 0 | 0 | 0 | 0 | 0 | 0 |  | 14 | 0.5 | 0.5 | 0 | 0.5 | 164 | 0 | 423 | 432 | 43 | 17.9 | 2
0 | 0 | 0 | 0 | 0 | 0 | 0 | 0 | 0 | 0 |  | 7 | 0.5 | 0.5 | 0 | 0.5 | 163 | 0 | 423 | 432 | 43 | 17.9 | 2
0 | 0 | 0 | 0 | 0 | 0 | 0 | 0 | 0 | 0 |  | 7 | 0.5 | 0.5 | 0 | 0.5 | 163 | 0 | 443 | 432 | 43 | 17.9 | 2
0 | 0 | 0 | 0 | 0 | 0 | 0 | 0 | 0 | 0 |  | 112.4 | 0 | 0.47 | 4 | 0 | 161 | 91 | 433 | 600 | 30 | 17.9 | 2
0.003333333 | 0 | 0 | 0 | 0 | 0 | 0 | 0.155 | 0 | 0 |  | 40 | 0 | 0.25 | 0 | 0.31 | 164 | 0 | 433 | 96 | 400 | 17.9 | 2
0.005 | 0 | 0 | 0 | 0 | 0 | 0 | 0.155 | 0 | 0 |  | 40 | 0 | 0.25 | 0 | 0.31 | 164 | 0 | 433 | 96 | 401 | 17.9 | 2
0.01111111 | 0 | 0 | 0 | 0 | 0 | 0 | 0.21 | 0 | 0 |  | 40 | 0 | 0.25 | 0 | 0.42 | 164 | 0 | 433 | 96 | 402 | 17.9 | 2
0.01111111 | 0 | 0 | 0 | 0 | 0 | 0 | 0.16 | 0 | 0 |  | 40 | 0 | 0.25 | 0 | 0.32 | 164 | 0 | 433 | 96 | 403 | 17.9 | 2
0.01111111 | 0 | 0 | 0 | 0 | 0 | 0 | 0.16 | 0 | 0 |  | 40 | 0 | 0.25 | 0 | 0.32 | 164 | 0 | 433 | 96 | 404 | 17.9 | 2
0.01428571 | 0 | 0 | 0 | 0 | 0 | 0 | 0.165 | 0 | 0 |  | 40 | 0 | 0.25 | 0 | 0.33 | 164 | 0 | 433 | 96 | 404 | 17.9 | 2
0 | 0.65 | 0 | 0 | 0 | 0 | 0 | 0 | 0 | 0 |  | 210 | 0 | 1 | 0 | 1 | 136 | 0 | 473 | 8760 | 0 | 17.9 | 2
0.01666667 | 0 | 0 | 0 | 0 | 0 | 0.05 | 0 | 0 | 0 |  | 40 | 0 | 0.3333333 | 0 | 0.1 | 161 | 0 | 453 | 144 | 500 | 17.9 | 2
0.01666667 | 0 | 0 | 0 | 0 | 0 | 0.08333333 | 0 | 0 | 0 |  | 40 | 0 | 0.3333333 | 0 | 0.1666667 | 161 | 0 | 453 | 120 | 500 | 17.9 | 2
0 | 0.65 | 0 | 0 | 0 | 0 | 0 | 0 | 0 | 0 |  | 210 | 0 | 1 | 0 | 1 | 136 | 0 | 433 | 8760 | 0 | 17 | 0
0 | 0.65 | 0 | 0 | 0 | 0 | 0 | 0 | 0 | 0 |  | 210 | 0 | 1 | 0 | 1 | 136 | 0 | 453 | 8760 | 0 | 17 | 0
0 | 0.65 | 0 | 0 | 0 | 0 | 0 | 0 | 0 | 0 |  | 210 | 0 | 1 | 0 | 1 | 136 | 0 | 473 | 8760 | 0 | 17 | 0
0.06666667 | 0 | 0 | 0 | 0 | 0 | 0 | 0.2 | 0 | 0 |  | 33.33333 | 0 | 0.6666667 | 0 | 1.066667 | 112 | 0 | 353 | 336 | 30 | 16 | 2
0.5 | 0 | 0 | 0 | 0 | 0 | 9.95 | 0 | 0 | 0 |  | 189 | 0 | 0 | 0 | 19.9 | 0 | 0 | 353 | 288 | 0 | 16.3 | 3
0.3333333 | 0 | 0 | 0 | 0 | 0 | 5.26 | 0 | 0 | 0 |  | 31.5 | 0 | 0 | 0 | 10.52 | 0 | 0 | 368 | 96 | 0 | 16.3 | 3
0.01 | 0 | 0 | 0 | 0 | 0 | 0 | 0.1 | 0 | 0 |  | 20 | 0 | 0.2 | 0 | 0.4 | 169 | 0 | 443 | 168 | 0 | 17.9 | 1
0.001967213 | 0 | 0 | 0 | 0 | 0 | 0.02327869 | 0 | 0 | 0 |  | 41.31148 | 0 | 0.1967213 | 0 | 0 | 190 | 0 | 433 | 336 | 43 | 17.9 | 1
0.1 | 0 | 0 | 0 | 0 | 0 | 0 | 0.22 | 0 | 0 |  | 14 | 0 | 0.087 | 0 | 0.527 | 292 | 0 | 383 | 288 | 0 | 13.3 | 3
0.04 | 0 | 0 | 0 | 0 | 0 | 0 | 0.07 | 0 | 0 |  | 27 | 0 | 0.845 | 0 | 0.985 | 112 | 0 | 373 | 672 | 0 | 13.3 | 3
0.04 | 0 | 0 | 0 | 0 | 0 | 0 | 0.08 | 0 | 0 |  | 10.7 | 0 | 1.37 | 0 | 1.53 | 112 | 0 | 353 | 840 | 0 | 13.3 | 3
0.061 | 0 | 0 | 0 | 0 | 0.61 | 0 | 0.41 | 0 | 0 |  | 27.6 | 0 | 0 | 0 | 2.04 | 0 | 0 | 333 | 120 | 0 | 13.3 | 3
0.01612903 | 0 | 0 | 0 | 0 | 0 | 0 | 0.3 | 0 | 0 |  | 19.58065 | 0 | 0.0009677419 | 0 | 0.6009677 | 112 | 0 | 403 | 108 | 0 | 16.8 | 2
0 | 0 | 0 | 0.5 | 0 | 0 | 0 | 0.2 | 0 | 0 |  | 15 | 0 | 0 | 0 | 0.4 | 0 | 0 | 423 | 168 | 60 | 16.8 | 2
0.01666667 | 0 | 0 | 0 | 0 | 0 | 0.08333333 | 0.25 | 0 | 0 |  | 5.833333 | 0 | 0.003333333 | 0 | 0.67 | 112 | 0 | 373 | 144 | 0 | 16.1 | 3
0.03125 | 0 | 0 | 0 | 0 | 0 | 0.05 | 0 | 0 | 0 |  | 26.66667 | 0 | 0.1333333 | 0.8666667 | 0.8666667 | 221 | 160 | 373 | 3822 | 60 | 16.1 | 3
0.03125 | 0 | 0 | 0 | 0 | 0 | 0 | 0 | 0.05 | 0 |  | 26.66667 | 0 | 0.1333333 | 0.8666667 | 0.8666667 | 221 | 160 | 373 | 3822 | 60 | 16.1 | 3
0.03125 | 0 | 0 | 0 | 0 | 0 | 0.05 | 0 | 0 | 0 |  | 26.66667 | 0 | 0.1333333 | 0.8666667 | 0.8666667 | 236 | 160 | 373 | 3822 | 60 | 16.1 | 3
0.03125 | 0 | 0 | 0 | 0 | 0 | 0.05 | 0 | 0 | 0 |  | 26.66667 | 0 | 0.1333333 | 0.8666667 | 0.8666667 | 250 | 160 | 373 | 3822 | 60 | 16.1 | 3
0.03125 | 0 | 0 | 0 | 0 | 0 | 0 | 0 | 0.05 | 0 |  | 26.66667 | 0 | 0.1333333 | 0.8666667 | 0.8666667 | 250 | 160 | 373 | 3822 | 60 | 16.1 | 3
0.03125 | 0 | 0 | 0 | 0 | 0 | 0.05 | 0 | 0 | 0 |  | 26.66667 | 0 | 0.1333333 | 0.8666667 | 0.8666667 | 273 | 160 | 373 | 3822 | 60 | 16.1 | 3
0.03125 | 0 | 0 | 0 | 0 | 0 | 0.05 | 0 | 0 | 0 |  | 26.66667 | 0 | 0.1333333 | 0.8666667 | 0.8666667 | 243 | 160 | 373 | 3822 | 60 | 16.1 | 3
0.03125 | 0 | 0 | 0 | 0 | 0 | 0 | 0 | 0.05 | 0 |  | 26.66667 | 0 | 0.1333333 | 0.8666667 | 0.8666667 | 243 | 160 | 373 | 3822 | 60 | 16.1 | 3
0.03125 | 0 | 0 | 0 | 0 | 0 | 0.05 | 0 | 0 | 0 |  | 26.66667 | 0 | 0.1333333 | 0.8666667 | 0.8666667 | 265 | 160 | 373 | 3822 | 60 | 16.1 | 3
0.03125 | 0 | 0 | 0 | 0 | 0 | 0.05 | 0 | 0 | 0 |  | 26.66667 | 0 | 0.1333333 | 0.8666667 | 0.8666667 | 280 | 160 | 373 | 3822 | 60 | 16.1 | 3
0.03125 | 0 | 0 | 0 | 0 | 0 | 0.05 | 0 | 0 | 0 |  | 26.66667 | 0 | 0.1333333 | 0.8666667 | 0.8666667 | 262 | 160 | 373 | 3822 | 60 | 16.1 | 3
0.03125 | 0 | 0 | 0 | 0 | 0 | 0 | 0 | 0.05 | 0 |  | 26.66667 | 0 | 0.1333333 | 0.8666667 | 0.8666667 | 262 | 160 | 373 | 3822 | 60 | 16.1 | 3
0.03125 | 0 | 0 | 0 | 0 | 0 | 0.05 | 0 | 0 | 0 |  | 26.66667 | 0 | 0.1333333 | 0.8666667 | 0.8666667 | 283 | 160 | 373 | 3822 | 60 | 16.1 | 3
0.03125 | 0 | 0 | 0 | 0 | 0 | 0.05 | 0 | 0 | 0 |  | 26.66667 | 0 | 0.1333333 | 0.8666667 | 0.8666667 | 233 | 160 | 373 | 3822 | 60 | 16.1 | 3
0.03125 | 0 | 0 | 0 | 0 | 0 | 0 | 0 | 0.05 | 0 |  | 26.66667 | 0 | 0.1333333 | 0.8666667 | 0.8666667 | 233 | 160 | 373 | 3822 | 60 | 16.1 | 3
0.03125 | 0 | 0 | 0 | 0 | 0 | 0.05 | 0 | 0 | 0 |  | 26.66667 | 0 | 0.1333333 | 0.8666667 | 0.8666667 | 262 | 160 | 373 | 3822 | 60 | 16.1 | 3
0.03125 | 0 | 0 | 0 | 0 | 0 | 0.05 | 0 | 0 | 0 |  | 26.66667 | 0 | 0.1333333 | 0.8666667 | 0.8666667 | 270 | 160 | 373 | 3822 | 60 | 16.1 | 3
0.03125 | 0 | 0 | 0 | 0 | 0 | 0.05 | 0 | 0 | 0 |  | 26.66667 | 0 | 0.1333333 | 0.8666667 | 0.8666667 | 269 | 160 | 373 | 3822 | 60 | 16.1 | 3
0.03125 | 0 | 0 | 0 | 0 | 0 | 0 | 0 | 0.05 | 0 |  | 26.66667 | 0 | 0.1333333 | 0.8666667 | 0.8666667 | 269 | 160 | 373 | 3822 | 60 | 16.1 | 3
0.03125 | 0 | 0 | 0 | 0 | 0 | 0.05 | 0 | 0 | 0 |  | 26.66667 | 0 | 0.1333333 | 0.8666667 | 0.8666667 | 286 | 160 | 373 | 3822 | 60 | 16.1 | 3
0.05 | 0 | 0 | 0 | 0 | 0 | 0.24 | 0 | 0 | 0 |  | 13.5 | 0 | 0.19 | 0 | 0.86 | 163 | 0 | 423 | 120 | 0 | 16.1 | 3
0.07142857 | 0 | 0 | 0 | 0 | 0 | 0 | 0 | 0 | 0 |  | 10 | 1 | 0.5 | 0 | 0.5 | 104 | 0 | 448 | 336 | 60 | 17.7 | 1
0.05 | 0 | 0 | 0 | 0 | 0 | 0 | 0 | 0 | 0 |  | 5 | 1 | 0.5 | 0 | 0.5 | 104 | 0 | 448 | 336 | 60 | 17.7 | 1
0.04 | 0 | 0 | 0 | 0 | 0 | 0 | 0.3 | 0 | 0 |  | 40 | 0 | 0.2 | 0 | 0.8 | 142 | 0 | 443 | 168 | 0 | 17.7 | 1
0.05 | 0 | 0 | 0 | 0 | 0 | 0 | 0.06 | 0.14 | 0 |  | 20 | 0 | 0.4 | 0 | 0.4 | 104 | 0 | 423 | 168 | 60 | 18 | 2
0.001666667 | 0 | 0 | 0.08166667 | 0 | 0 | 0.05583333 | 0.06666667 | 0 | 0 |  | 15 | 0 | 0.3116667 | 0 | 0.5566667 | 160 | 0 | 373 | 408 | 0 | 15.4 | 3
0.07462687 | 0 | 0 | 0 | 0 | 0 | 0 | 0.15 | 0 | 0 |  | 30 | 0 | 0.15 | 0 | 0.6 | 226 | 0 | 433 | 168 | 30 | 17.3 | 3
0 | 0 | 0 | 0.0273224 | 0 | 0 | 0 | 0.1912568 | 0 | 0 |  | 25.30055 | 0 | 0.1092896 | 0 | 0.3825137 | 258 | 0 | 443 | 144 | 250 | 17.1 | 1
0 | 0 | 0 | 0 | 0 | 0 | 0 | 0 | 0 | 0 |  | 7.93 | 0.44 | 0.44 | 0 | 0.44 | 234 | 0 | 408 | 1512 | 0 | 17.1 | 1
0 | 0.2 | 0 | 0 | 0 | 0 | 0 | 0.05 | 0 | 0 |  | 30 | 0 | 0.1 | 0 | 0.3 | 258 | 0 | 448 | 168 | 0 | 17.1 | 1
0 | 0.1 | 0 | 0 | 0 | 0 | 0 | 0.05 | 0 | 0 |  | 30 | 0 | 0.1 | 0 | 0.3 | 258 | 0 | 448 | 168 | 0 | 17.1 | 1
0.003333333 | 0.2 | 0 | 0 | 0 | 0 | 0 | 0.05 | 0 | 0 |  | 30 | 0 | 0.1 | 0 | 0.3 | 258 | 0 | 448 | 168 | 0 | 17.1 | 1
0.006666667 | 0.2 | 0 | 0 | 0 | 0 | 0 | 0.05 | 0 | 0 |  | 40 | 0 | 0.1 | 0 | 0.3 | 258 | 0 | 448 | 168 | 0 | 17.1 | 1
0.01666667 | 0.2 | 0 | 0 | 0 | 0 | 0 | 0.165 | 0 | 0 |  | 50 | 0 | 0.17 | 0 | 0.67 | 258 | 0 | 448 | 336 | 0 | 17.1 | 1
0.03333333 | 0.2 | 0 | 0 | 0 | 0 | 0 | 0.23 | 0 | 0 |  | 50 | 0 | 0.17 | 0 | 0.8 | 258 | 0 | 448 | 336 | 0 | 17.1 | 1
0.01666667 | 0 | 0 | 0 | 0 | 0 | 0 | 0.165 | 0 | 0 |  | 50 | 0 | 0.17 | 0 | 0.67 | 258 | 0 | 448 | 336 | 0 | 17.1 | 1
0.03333333 | 0 | 0 | 0 | 0 | 0 | 0 | 0.165 | 0 | 0 |  | 50 | 0 | 0.17 | 0 | 0.67 | 258 | 0 | 448 | 336 | 0 | 17.1 | 1
0 | 0.1 | 0 | 0 | 0 | 0 | 0 | 0 | 0 | 0 |  | 35 | 0 | 0.1 | 0 | 0.2 | 557 | 0 | 433 | 1248 | 0 | 17.9 | 2
0 | 0.1 | 0 | 0 | 0 | 0 | 0 | 0 | 0 | 0 |  | 35 | 0 | 0.1 | 0 | 0.2 | 484 | 0 | 433 | 240 | 0 | 17.9 | 2
0 | 0.04166667 | 0 | 0 | 0 | 0 | 0 | 0 | 0 | 0 |  | 7 | 0.5 | 0.25 | 0 | 0.5 | 294 | 0 | 448 | 264 | 40 | 17.3 | 2
0 | 0.2 | 0 | 0 | 0 | 0 | 0 | 0 | 0 | 0 |  | 35 | 0 | 0.2 | 0 | 0.4 | 294 | 0 | 433 | 1344 | 30 | 17.3 | 2
0 | 0 | 0 | 0 | 0 | 0 | 0 | 0 | 0 | 0 |  | 5 | 0 | 0.5 | 0 | 1 | 352 | 0 | 423 | 240 | 50 | 14.5 | 3
0 | 0 | 0 | 0 | 0 | 0 | 0 | 0 | 0 | 0 |  | 5 | 0 | 0.5 | 0 | 1 | 336 | 0 | 423 | 240 | 50 | 14.5 | 3
0.25 | 0 | 0 | 0 | 0 | 0 | 0 | 4.25 | 0 | 0 |  | 81.25 | 0 | 0 | 0 | 8.5 | 0 | 0 | 363 | 8 | 0 | 13.3 | 3
0.4545455 | 0 | 0 | 0 | 0 | 0 | 0.75 | 2.5 | 0 | 0 |  | 55.45455 | 0 | 0 | 0 | 6.5 | 0 | 0 | 373 | 2 | 0 | 13.3 | 3
0.1 | 0 | 0 | 0 | 0 | 0 | 0 | 0.46 |  |  |  | 18 | 0 | 0 | 0 | 0.92 | 0 | 0 | 373 | 2 | 0 | 13.3 | 3
0.11 | 0 | 0 | 0 | 0 | 0 | 0 | 0.9 |  |  |  | 12.2 | 0 | 0 | 0 | 1.8 | 0 | 0 | 323 | 24 | 0 | 13.3 | 3
0.23 | 0 | 0 | 0 | 0 | 0 | 0 | 0 | 0 | 0 | 0 | 57 | 0 | 0.55 | 0 | 1.1 | 112 | 0 | 373 | 48 | 0 | 13.3 | 3
0.1 | 0 | 0 | 0 | 0 | 0 | 0 | 0.21 | 0 | 0 | 0 | 10 | 0 | 0.05 | 0 | 0.42 | 215 | 0 | 383 | 192 | 0 | 13.3 | 3
0 | 0 | 0 | 0.1020408 | 0 | 0 | 0 | 0.4081633 | 0 | 0 | 0 | 15.30612 | 0 | 0 | 0 | 0.8163265 | 0 | 0 | 368 | 90 | 0 | 13.3 | 3
0.06666667 | 0 | 0 | 0 | 0 | 0 | 0 | 0.05333333 | 0 | 0 | 0 | 12.33333 | 0 | 0.32 | 0 | 0.4266667 | 150 | 0 | 373 | 1608 | 0 | 13.3 | 3
0.03333333 | 0 | 0 | 0 | 0 | 0 | 0 | 0.06 | 0 | 0 | 0 | 11.66667 | 0 | 0.4 | 0 | 0.52 | 150 | 0 | 373 | 648 | 0 | 13.3 | 3
0.1 | 0 | 0 | 0 | 0 | 0 | 0 | 0.3333333 | 0 | 0.01 | 0 | 20 | 0 | 0 | 0 | 0.6866667 | 0 | 0 | 368 | 20 | 0 | 13.3 | 3
0.1 | 0 | 0 | 0 | 0 | 0 | 0 | 0.28 | 0 | 0.004 | 0 | 20 | 0 | 0 | 0 | 0.568 | 0 | 0 | 368 | 48 | 0 | 13.3 | 3
0.09090909 | 0 | 0 | 0 | 0 | 0 | 0 | 0.2636364 | 0 | 0.009090909 | 0 | 18.18182 | 0 | 0 | 0 | 0.5454545 | 0 | 0 | 368 | 72 | 0 | 13.3 | 3
0.1666667 | 0 | 0 | 0 | 0 | 0 | 0 | 0.4 | 0 | 0.00625 | 0 | 18.75 | 0 | 0 | 0 | 0.8125 | 0 | 0 | 368 | 20 | 0 | 13.3 | 3
0.1 | 0 | 0 | 0 | 0 | 0 | 0 | 0.3 | 0 | 0.02 | 0 | 15 | 0 | 0 | 0 | 0.64 | 0 | 0 | 368 | 24 | 0 | 13.3 | 3
0.1 | 0 | 0 | 0 | 0 | 0 | 0 | 0.34 | 0 | 0.04 | 0 | 15 | 0 | 0 | 0 | 0.76 | 0 | 0 | 368 | 24 | 30 | 13.3 | 3
0.1 | 0 | 0 | 0 | 0 | 0 | 0 | 0.3 | 0 | 0.04 | 0 | 15 | 0 | 0 | 0 | 0.68 | 0 | 0 | 373 | 40 | 0 | 13.3 | 3
0.06578947 | 0 | 0 | 0 | 0 | 0 | 0 | 0.1217105 | 0 | 0 | 0 | 38.94737 | 0 | 1.296053 | 0 | 0.2434211 | 91 | 0 | 450 | 240 | 15 | 17.6 | 2
0 | 0 | 0 | 0.04597701 | 0 | 0 | 0 | 0.2873563 | 0 | 0 | 0 | 36.78161 | 0 | 0.183908 | 0 | 0.5747126 | 383 | 0 | 453 | 96 | 0 | 17.6 | 2
0.06289308 | 0 | 0 | 0 | 0 | 0 | 0 | 0.08176101 | 0 | 0 | 0 | 39.18239 | 0 | 0.4779874 | 0 | 0.163522 | 77 | 0 | 453 | 360 | 0 | 17.6 | 2
0.04 | 0 | 0 | 0 | 0 | 0 | 0 | 0.18 | 0 | 0 | 0 | 36 | 0 | 0.108 | 0.012 | 0.36 | 112 | 93 | 453 | 24 | 30 | 17.6 | 2
0.04 | 0 | 0 | 0 | 0 | 0 | 0 | 0.18 | 0 | 0 | 0 | 36 | 0 | 0.12 | 0 | 0.36 | 112 | 0 | 453 | 36 | 30 | 17.6 | 2
0.04 | 0 | 0 | 0 | 0 | 0 | 0 | 0.18 | 0 | 0 | 0 | 36 | 0 | 0.108 | 0.012 | 0.36 | 112 | 93 | 503 | 6 | 30 | 17.6 | 2
0.04255319 | 0 | 0 | 0 | 0 | 0 | 0 | 0.004255319 | 0 | 0 | 0 | 0.2978723 | 0 | 0.09893617 | 0.007446809 | 0.008510638 | 112 | 188 | 453 | 24 | 30 | 17.6 | 2
0.04545455 | 0 | 0 | 0 | 0 | 0 | 0 | 0.008636364 | 0 | 0 | 0 | 0.3181818 | 0 | 0.07609091 | 0.005727273 | 0.01727273 | 112 | 162 | 453 | 24 | 30 | 17.6 | 2
0.04 | 0 | 0 | 0 | 0 | 0 | 0 | 0.18 | 0 | 0 | 0 | 36 | 0 | 0.06 | 0.06 | 0.36 | 112 | 93 | 453 | 24 | 30 | 17.6 | 2
0.01111111 | 0 | 0 | 0 | 0 | 0 | 0 | 0.32 | 0 | 0 | 0 | 21 | 0 | 2.3 | 3.3 | 0.09 | 94 | 82 | 443 | 20 | 0 | 17.6 | 2
0.01111111 | 0 | 0 | 0 | 0 | 0 | 0 | 0.32 | 0 | 0 | 0 | 21 | 0 | 2.3 | 3.1 | 0.09 | 94 | 68 | 443 | 20 | 0 | 17.6 | 2
0.01111111 | 0 | 0 | 0 | 0 | 0 | 0 | 0.32 | 0 | 0 | 0 | 21 | 0 | 2.3 | 2.1 | 0.09 | 94 | 84 | 443 | 20 | 0 | 17.6 | 2
0.01111111 | 0 | 0 | 0 | 0 | 0 | 0 | 0.32 | 0 | 0 | 0 | 21 | 0 | 2.3 | 2.7 | 0.09 | 94 | 91 | 443 | 20 | 0 | 17.6 | 2
0.005 | 0 | 0 | 0 | 0 | 0 | 0 | 0.32 | 0 | 0 | 0 | 21 | 0 | 2.3 | 3.3 | 0.09 | 94 | 82 | 443 | 20 | 0 | 17.6 | 2
0.01111111 | 0 | 0 | 0 | 0 | 0 | 0 | 0.32 | 0 | 0 | 0 | 21 | 0 | 0.1 | 0.1 | 0.09 | 94 | 82 | 443 | 20 | 0 | 17.6 | 2
0.002 | 0 | 0 | 0 | 0 | 0 | 0 | 0.32 | 0 | 0 | 0 | 21 | 0 | 2.3 | 3.3 | 0.09 | 94 | 82 | 443 | 20 | 0 | 17.6 | 2
0 | 0 | 0 | 0 | 0 | 0 | 0 | 0 | 0 | 0 | 0 | 5.333333 | 1.2 | 10.79667 | 2.666667 | 0 | 94 | 74 | 453 | 168 | 0 | 17.6 | 2
0 | 0.2 | 0 | 0 | 0 | 0 | 0 | 0 | 0 | 0 | 0 | 110 | 0 | 4 | 0 | 0 | 91 | 0 | 453 | 1344 | 0 | 17.6 | 2
0.4545455 | 0 | 0 | 0 | 0 | 0 | 0 | 1.2 | 0 | 0 | 0 | 48 | 2.4 | 0 | 0 | 0 | 0 | 0 | 358 | 1440 | 0 | 16.4 | 2
0 | 0 | 0 | 0.1 | 0 | 0 | 0.6 | 0 | 0 | 0 | 0 | 15 | 0 | 0 | 0 | 1.2 | 0 | 0 | 423 | 168 | 0 | 16.9 | 3
0 | 0 | 0 | 0.1 | 0 | 0 | 0 | 0.6 | 0 | 0 | 0 | 15 | 0 | 0 | 0 | 1.2 | 0 | 0 | 423 | 240 | 0 | 16.2 | 3
0 | 0 | 0 | 0.1 | 0 | 0 | 0.6 | 0 | 0 | 0 | 0 | 15 | 0 | 0 | 0 | 1.2 | 0 | 0 | 373 | 120 | 0 | 16.4 | 2
0 | 0 | 0 | 0.1 | 0 | 0 | 0 | 0.6 | 0 | 0 | 0 | 15 | 0 | 0 | 0 | 1.2 | 0 | 0 | 373 | 240 | 0 | 16.2 | 3
0.1 | 0 | 0 | 0 | 0 | 0 | 0.6 | 0 | 0 | 0 | 0 | 15 | 0 | 0 | 0 | 1.2 | 0 | 0 | 423 | 168 | 0 | 16.4 | 3
0.1 | 0 | 0 | 0 | 0 | 0 | 0 | 0.6 | 0 | 0 | 0 | 15 | 0 | 0 | 0 | 1.2 | 0 | 0 | 423 | 240 | 0 | 19.2 | 3
0.1 | 0 | 0 | 0 | 0 | 0 | 0.6 | 0 | 0 | 0 | 0 | 15 | 0 | 0 | 0 | 1.2 | 0 | 0 | 373 | 240 | 0 | 16.4 | 3
0.025 | 0 | 0 | 0 | 0 | 0 | 0 | 0.265 | 0 | 0 | 0 | 20.4 | 0 | 0.3 | 0 | 0.83 | 158 | 0 | 413 | 110 | 30 | 15.1 | 3
0.03125 | 0 | 0 | 0 | 0 | 0 | 0 | 0.265 | 0 | 0 | 0 | 20.4 | 0 | 0.237 | 0 | 0.767 | 158 | 0 | 413 | 110 | 30 | 15.1 | 3
0.02777778 | 0 | 0 | 0 | 0 | 0 | 0 | 0.265 | 0 | 0 | 0 | 20.4 | 0 | 0.237 | 0 | 0.767 | 158 | 0 | 413 | 110 | 30 | 15.1 | 3
0.025 | 0 | 0 | 0 | 0 | 0 | 0 | 0.265 | 0 | 0 | 0 | 20.4 | 0 | 0.237 | 0 | 0.767 | 158 | 0 | 413 | 110 | 30 | 15.1 | 3
0.02272727 | 0 | 0 | 0 | 0 | 0 | 0 | 0.265 | 0 | 0 | 0 | 20.4 | 0 | 0.237 | 0 | 0.767 | 158 | 0 | 413 | 110 | 30 | 15.1 | 3
0.04166667 | 0 | 0 | 0 | 0 | 0 | 0 | 0.265 | 0 | 0 | 0 | 20.4 | 0 | 0.178 | 0 | 0.708 | 158 | 0 | 413 | 110 | 30 | 15.1 | 3
0.03571429 | 0 | 0 | 0 | 0 | 0 | 0 | 0.265 | 0 | 0 | 0 | 20.4 | 0 | 0.178 | 0 | 0.708 | 158 | 0 | 413 | 110 | 30 | 15.1 | 3
0.03333333 | 0 | 0 | 0 | 0 | 0 | 0 | 0.265 | 0 | 0 | 0 | 20.4 | 0 | 0.178 | 0 | 0.708 | 158 | 0 | 413 | 110 | 30 | 15.1 | 3
0.03125 | 0 | 0 | 0 | 0 | 0 | 0 | 0.265 | 0 | 0 | 0 | 20.4 | 0 | 0.178 | 0 | 0.708 | 158 | 0 | 413 | 110 | 30 | 15.1 | 3
0.02777778 | 0 | 0 | 0 | 0 | 0 | 0 | 0.265 | 0 | 0 | 0 | 20.4 | 0 | 0.178 | 0 | 0.708 | 158 | 0 | 413 | 110 | 30 | 15.1 | 3
0.05 | 0 | 0 | 0 | 0 | 0 | 0 | 0.265 | 0 | 0 | 0 | 20.4 | 0 | 0.119 | 0 | 0.649 | 158 | 0 | 413 | 110 | 30 | 15.1 | 3
0.02272727 | 0 | 0 | 0 | 0 | 0 | 0 | 0.265 | 0 | 0 | 0 | 20.4 | 0 | 0.178 | 0 | 0.708 | 158 | 0 | 413 | 110 | 30 | 15.1 | 3
0.02 | 0 | 0 | 0 | 0 | 0 | 0 | 0.265 | 0 | 0 | 0 | 20.4 | 0 | 0.178 | 0 | 0.708 | 158 | 0 | 413 | 110 | 30 | 15.1 | 3
0.01666667 | 0 | 0 | 0 | 0 | 0 | 0 | 0.265 | 0 | 0 | 0 | 20.4 | 0 | 0.178 | 0 | 0.708 | 158 | 0 | 413 | 110 | 30 | 15.1 | 3
0.02 | 0 | 0 | 0 | 0 | 0 | 0 | 0.265 | 0 | 0 | 0 | 20.4 | 0 | 0.356 | 0 | 0.886 | 158 | 0 | 413 | 110 | 30 | 19.2 | 3
0.02 | 0 | 0 | 0 | 0 | 0 | 0 | 0.265 | 0 | 0 | 0 | 20.4 | 0 | 0.237 | 0 | 0.767 | 158 | 0 | 413 | 110 | 30 | 19.2 | 3
0.06666667 | 0 | 0 | 0 | 0 | 0 | 0 | 0.265 | 0 | 0 | 0 | 20.4 | 0 | 0.237 | 0 | 0.767 | 158 | 0 | 413 | 110 | 30 | 19.2 | 3
0 | 0 | 0 | 0 | 0 | 0 | 0 | 0.05 | 0 | 0 | 0 | 50 | 0 | 0.1 | 0 | 0.3 | 327 | 0 | 423 | 432 | 0 | 17.7 | 1
0 | 0 | 0 | 0 | 0.4285714 | 0 | 0 | 0 | 0 | 0 | 0 | 14.28571 | 0.7142857 | 0.7142857 | 0 | 0.7142857 | 185 | 0 | 433 | 216 | 0 | 14.7 | 3
0 | 0 | 0 | 0 | 0.4992504 | 0 | 0 | 0 | 0 | 0 | 0 | 10.49475 | 0.7496252 | 0.7496252 | 0 | 0.7496252 | 174 | 0 | 448 | 336 | 30 | 14.7 | 3
0.03333333 | 0 | 0 | 0 | 0 | 0 | 0.285 | 0 | 0 | 0 | 0 | 40 | 0 | 0.2 | 0 | 0.3 | 210 | 0 | 443 | 168 | 30 | 17.2 | 1
0.03333333 | 0 | 0 | 0 | 0 | 0 | 0.285 | 0 | 0 | 0 | 0 | 40 | 0 | 0.2 | 0 | 0.3 | 210 | 0 | 443 | 48 | 30 | 17.2 | 1
0.03333333 | 0 | 0 | 0 | 0 | 0 | 0.285 | 0 | 0 | 0 | 0 | 40 | 0 | 0.2 | 0 | 0.3 | 210 | 0 | 443 | 168 | 30 | 17.2 | 1
0.03333333 | 0 | 0 | 0 | 0 | 0 | 0.285 | 0 | 0 | 0 | 0 | 40 | 0 | 0.2 | 0 | 0.3 | 210 | 0 | 443 | 168 | 30 | 17.2 | 1
0.03333333 | 0 | 0 | 0 | 0 | 0 | 0.285 | 0 | 0 | 0 | 0 | 40 | 0 | 0.2 | 0 | 0.3 | 210 | 0 | 443 | 72 | 30 | 17.2 | 1
0.01666667 | 0 | 0 | 0 | 0 | 0 | 0.215 | 0 | 0 | 0 | 0 | 40 | 0 | 0.2 | 0 | 0.3 | 210 | 0 | 443 | 168 | 30 | 17.2 | 1
0.01666667 | 0 | 0 | 0 | 0 | 0 | 0.215 | 0 | 0 | 0 | 0 | 40 | 0 | 0.2 | 0 | 0.3 | 210 | 0 | 443 | 168 | 30 | 17.2 | 1
0.01428571 | 0 | 0 | 0 | 0 | 0 | 0.205 | 0 | 0 | 0 | 0 | 40 | 0 | 0.2 | 0 | 0.3 | 210 | 0 | 443 | 168 | 30 | 17.2 | 1
0 | 0 | 0 | 0 | 0 | 0 | 0 | 0 | 0 | 0 | 0 | 15 | 0.5 | 0.5 | 0 | 0.5 | 210 | 0 | 423 | 216 | 60 | 17.2 | 1
0 | 0 | 0 | 0 | 0 | 0 | 0 | 0 | 0 | 0 | 0 | 15 | 0.5 | 0.5 | 0 | 0.5 | 210 | 0 | 423 | 312 | 60 | 17.2 | 1
0 | 0 | 0 | 0 | 0 | 0 | 0 | 0 | 0 | 0 | 0 | 15 | 0.5 | 0.5 | 0 | 0.5 | 210 | 0 | 448 | 648 | 60 | 17.2 | 1
0 | 0 | 0 | 0 | 0 | 0 | 0 | 0 | 0 | 0 | 0 | 14 | 0.5 | 0.5 | 0 | 0.5 | 210 | 0 | 423 | 312 | 60 | 17.2 | 1
0 | 0 | 0 | 0 | 0 | 0 | 0 | 0 | 0 | 0 | 0 | 6.8 | 0.5 | 0.5 | 0 | 0.5 | 210 | 0 | 408 | 86.4 | 60 | 17.2 | 1
0 | 0 | 0 | 0 | 0 | 0 | 0 | 0 | 0 | 0 | 0 | 4.4 | 0.5 | 0.5 | 0 | 0.5 | 210 | 0 | 448 | 144 | 60 | 17.2 | 1
0 | 0 | 0 | 0 | 0 | 0 | 0 | 0 | 0 | 0 | 0 | 15 | 0.5 | 0.5 | 0 | 0.5 | 210 | 0 | 423 | 288 | 60 | 17.2 | 1
0 | 0 | 0 | 0 | 0 | 0 | 0 | 0 | 0 | 0 | 0 | 5.2 | 0.5 | 0.5 | 0 | 0.5 | 205 | 0 | 448 | 312 | 60 | 17.2 | 1
0 | 0.037 | 0 | 0 | 0 | 0 | 0 | 0.18 | 0 | 0 | 0 | 43.3 | 0 | 0.3 | 0 | 0.3 | 205 | 0 | 423 | 408 | 0 | 17.2 | 1
0 | 0 | 0 | 0 | 1 | 0 | 0 | 0 | 0 | 0 | 0 | 14 | 1 | 1 | 0 | 1 | 214 | 0 | 423 | 14 | 30 | 12.1 | 3
0 | 0 | 0 | 0 | 0.612903 | 0 | 0 | 0 | 0 | 0 | 0 | 2.4193545 | 0.4029999 | 0.46774187 | 0 | 0.46774187 | 282 | 0 | 473 | 48 | 0 | 12.1 | 3
0 | 0 | 0 | 0 | 0.4705882 | 0 | 0 | 0 | 0 | 0 | 0 | 1.617647 | 0.338 | 0.3676471 | 0 | 0.3676471 | 282 | 0 | 473 | 48 | 0 | 12.1 | 3
0 | 0.05 | 0 | 0 | 0 | 0 | 0 | 0 | 0 | 0 | 0 | 8.25 | 0 | 0.22 | 0 | 0.44 | 370 | 0 | 325 | 336 | 0 | 15.8 | 3
0 | 0.025 | 0 | 0 | 0 | 0 | 0 | 0 | 0 | 0 | 0 | 7.875 | 0 | 0.21 | 0 | 0.42 | 370 | 0 | 325 | 336 | 0 | 15.8 | 3
0 | 0.025 | 0 | 0 | 0 | 0 | 0 | 0 | 0 | 0 | 0 | 7.875 | 0 | 0.21 | 0 | 0.42 | 370 | 0 | 325 | 336 | 0 | 15.8 | 3
0 | 0.1 | 0 | 0 | 0 | 0 | 0 | 0 | 0 | 0 | 0 | 1.2 | 0 | 0.24 | 0 | 0.48 | 370 | 0 | 325 | 336 | 0 | 16.9 | 1
0 | 0.1 | 0 | 0 | 0 | 0 | 0 | 0 | 0 | 0 | 0 | 2.4 | 0 | 0.24 | 0 | 0.48 | 370 | 0 | 325 | 336 | 0 | 16.9 | 1
0 | 0.05 | 0 | 0 | 0 | 0 | 0 | 0 | 0 | 0 | 0 | 2.2 | 0 | 0.22 | 0 | 0.44 | 370 | 0 | 325 | 336 | 0 | 16.9 | 1
0 | 0.025 | 0 | 0 | 0 | 0 | 0 | 0 | 0 | 0 | 0 | 2.1 | 0 | 0.21 | 0 | 0.42 | 370 | 0 | 325 | 336 | 0 | 16.9 | 1
0 | 0.035 | 0 | 0 | 0 | 0 | 0 | 0 | 0 | 0 | 0 | 20 | 0.321 | 0.321 | 0 | 0.642 | 319 | 0 | 433 | 1152 | 43 | 15.8 | 3
0.01 | 0 | 0 | 0 | 0 | 0 | 0 | 0 | 0 | 0 | 0 | 7 | 0.5 | 0.25 | 0 | 0.5 | 189 | 0 | 448 | 336 | 30 | 18.5 | 2
0.1333333 | 0 | 0 | 0 | 0 | 0 | 0 | 0 | 0 | 0 | 0 | 7 | 0.5 | 0.25 | 0 | 0.5 | 189 | 0 | 448 | 336 | 30 | 18.5 | 2
0.04 | 0 | 0 | 0 | 0 | 0 | 0 | 0 | 0 | 0 | 0 | 7 | 0.5 | 0.25 | 0 | 0.5 | 189 | 0 | 448 | 336 | 30 | 18.5 | 2
0 | 0 | 0 | 0 | 0 | 0 | 0 | 0 | 0 | 0 | 0 | 7 | 0.54 | 0.54 | 0 | 1.08 | 214 | 0 | 418 | 48 | 30 | 18.5 | 2
0.025 | 0 | 0 | 0 | 0 | 0 | 0 | 0.3333333 | 0 | 0 | 0 | 40 | 0 | 0.1666667 | 0 | 0.7333333 | 280 | 0 | 448 | 240 | 0 | 17.5 | 3
0 | 0 | 0 | 0 | 0.2004802 | 0 | 0 | 0 | 0 | 0 | 0 | 8.403361 | 0.6002401 | 0.30012 | 0 | 0.6002401 | 396 | 0 | 448 | 384 | 30 | 15.3 | 1
0 | 0 | 0 | 0 | 1 | 0 | 0 | 0 | 0 | 0 | 0 | 2 | 0.5 | 0.5 | 0 | 0.5 | 160 | 0 | 443 | 72 | 0 | 11.8 | 3
0 | 0 | 0 | 0 | 1 | 0 | 0 | 0 | 0 | 0 | 0 | 2 | 0.5 | 0.5 | 0 | 0.5 | 160 | 0 | 443 | 72 | 0 | 11.8 | 3
0 | 0 | 0 | 0 | 4 | 0 | 0 | 0 | 0 | 0 | 0 | 5 | 1.25 | 1.25 | 0 | 1.25 | 160 | 0 | 443 | 72 | 0 | 11.8 | 3
0 | 0 | 0 | 0 | 4 | 0 | 0 | 0 | 0 | 0 | 0 | 5 | 1.25 | 1.25 | 0 | 1.25 | 160 | 0 | 443 | 72 | 0 | 11.8 | 3
0 | 0 | 0 | 0 | 4 | 0 | 0 | 0 | 0 | 0 | 0 | 5 | 1.25 | 1.25 | 0 | 1.25 | 160 | 0 | 443 | 72 | 0 | 11.8 | 3
0 | 0 | 0 | 0 | 4 | 0 | 0 | 0 | 0 | 0 | 0 | 5 | 1.25 | 1.25 | 0 | 1.25 | 215 | 0 | 443 | 72 | 0 | 11.8 | 3
0 | 0 | 0 | 0 | 4 | 0 | 0 | 0 | 0 | 0 | 0 | 5 | 1.25 | 1.25 | 0 | 1.25 | 215 | 0 | 443 | 72 | 0 | 11.8 | 3
0 | 0 | 0 | 0 | 4 | 0 | 0 | 0 | 0 | 0 | 0 | 5 | 1.25 | 1.25 | 0 | 1.25 | 215 | 0 | 443 | 72 | 0 | 11.8 | 3
0 | 0 | 0 | 0 | 4 | 0 | 0 | 0 | 0 | 0 | 0 | 15 | 1.25 | 1.25 | 0 | 1.25 | 215 | 0 | 443 | 72 | 0 | 11.8 | 3
0 | 0 | 0 | 0 | 0.4925373 | 0 | 0 | 0 | 0 | 0 | 0 | 1.492537 | 0.3731343 | 0.3731343 | 0 | 0.3731343 | 193 | 0 | 443 | 24 | 0 | 11.8 | 3
0 | 0 | 0 | 0 | 0.4925373 | 0 | 0 | 0 | 0 | 0 | 0 | 1.492537 | 0.3731343 | 0.3731343 | 0 | 0.3731343 | 193 | 0 | 443 | 24 | 0 | 11.8 | 3
0 | 0 | 0 | 0 | 0.4925373 | 0 | 0 | 0 | 0 | 0 | 0 | 1.492537 | 0.3731343 | 0.3731343 | 0 | 0.3731343 | 193 | 0 | 443 | 24 | 0 | 11.8 | 3
0 | 0 | 0 | 0 | 0.4925373 | 0 | 0 | 0 | 0 | 0 | 0 | 1.492537 | 0.3731343 | 0.3731343 | 0 | 0.3731343 | 193 | 0 | 443 | 24 | 0 | 11.8 | 3
0 | 0 | 0 | 0 | 0.4925373 | 0 | 0 | 0 | 0 | 0 | 0 | 1.492537 | 0.3731343 | 0.3731343 | 0 | 0.3731343 | 193 | 0 | 443 | 24 | 0 | 11.8 | 3
0 | 0 | 0 | 0 | 0.5 | 0 | 0 | 0 | 0 | 0 | 0 | 1.5 | 0.25 | 0.25 | 0 | 0.25 | 193 | 0 | 443 | 24 | 0 | 11.8 | 3
0 | 0 | 0 | 0 | 0.5 | 0 | 0 | 0 | 0 | 0 | 0 | 3 | 0.25 | 0.25 | 0 | 0.25 | 193 | 0 | 443 | 24 | 0 | 11.8 | 3
0 | 0 | 0 | 0 | 1 | 0 | 0 | 0 | 0 | 0 | 0 | 2 | 0.25 | 0.25 | 0 | 0.25 | 193 | 0 | 443 | 24 | 0 | 11.8 | 3
0 | 0 | 0 | 0 | 1 | 0 | 0 | 0 | 0 | 0 | 0 | 4 | 0.25 | 0.25 | 0 | 0.25 | 193 | 0 | 443 | 24 | 0 | 11.8 | 3
0 | 0 | 0 | 0 | 0.25 | 0 | 0 | 0 | 0 | 0 | 0 | 3.75 | 0.3125 | 0.3125 | 0 | 0.3125 | 214 | 0 | 448 | 24 | 0 | 11.8 | 3
0 | 0 | 0 | 0 | 0.5 | 0 | 0 | 0 | 0 | 0 | 0 | 4.5 | 0.15 | 0.375 | 0 | 0.375 | 214 | 0 | 448 | 24 | 0 | 11.8 | 3
0 | 0 | 0 | 0 | 0.1 | 0 | 0 | 0 | 0 | 0 | 0 | 3.3 | 0.11 | 0.275 | 0 | 0.275 | 214 | 0 | 448 | 24 | 0 | 11.8 | 3
0 | 0 | 0 | 0 | 0.5 | 0 | 0 | 0 | 0 | 0 | 0 | 4.5 | 0.15 | 0.375 | 0 | 0.375 | 214 | 0 | 448 | 24 | 0 | 11.8 | 3
0 | 0 | 0 | 0 | 0.5 | 0 | 0 | 0 | 0 | 0 | 0 | 4.5 | 0.3 | 0.375 | 0 | 0.375 | 214 | 0 | 448 | 24 | 0 | 11.8 | 3
0 | 0 | 0 | 0 | 0.5 | 0 | 0 | 0 | 0 | 0 | 0 | 4.5 | 0.15 | 0.375 | 0 | 0.375 | 228 | 0 | 448 | 168 | 0 | 11.8 | 3
0 | 0 | 0 | 0 | 0.5 | 0 | 0 | 0 | 0 | 0 | 0 | 4.5 | 0.3 | 0.375 | 0 | 0.375 | 228 | 0 | 448 | 168 | 0 | 11.8 | 3
0 | 0 | 0 | 0 | 0.5 | 0 | 0 | 0 | 0 | 0 | 0 | 4.5 | 0.15 | 0.375 | 0 | 0.375 | 218 | 0 | 448 | 168 | 0 | 11.8 | 3
0 | 0 | 0 | 0 | 0.5 | 0 | 0 | 0 | 0 | 0 | 0 | 4.5 | 0.15 | 0.375 | 0 | 0.375 | 218 | 0 | 448 | 168 | 0 | 11.8 | 3
0 | 0 | 0 | 0 | 0.1 | 0 | 0 | 0 | 0 | 0 | 0 | 3.3 | 0.11 | 0.275 | 0 | 0.275 | 218 | 0 | 448 | 168 | 0 | 11.8 | 3
0 | 0 | 0 | 0 | 0.5 | 0 | 0 | 0 | 0 | 0 | 0 | 4.5 | 0.3 | 0.375 | 0 | 0.375 | 218 | 0 | 448 | 168 | 0 | 11.8 | 3
0 | 0 | 0 | 0 | 0.1 | 0 | 0 | 0 | 0 | 0 | 0 | 3.3 | 0.22 | 0.275 | 0 | 0.275 | 218 | 0 | 448 | 168 | 0 | 11.8 | 3
0 | 0 | 0 | 0 | 0.5 | 0 | 0 | 0 | 0 | 0 | 0 | 10.5 | 0.3 | 0.375 | 0 | 0.375 | 218 | 0 | 448 | 168 | 0 | 11.8 | 3
0 | 0 | 0 | 0 | 0.5 | 0 | 0 | 0 | 0 | 0 | 0 | 10.5 | 0.375 | 0.375 | 0 | 0.375 | 218 | 0 | 448 | 168 | 0 | 11.8 | 3
0 | 0 | 0 | 0 | 1 | 0 | 0 | 0 | 0 | 0 | 0 | 3 | 0.6 | 0.6 | 0 | 0.6 | 233 | 0 | 433 | 48 | 0 | 11.4 | 3
0 | 0 | 0 | 0 | 1 | 0 | 0 | 0 | 0 | 0 | 0 | 6 | 0.6 | 0.6 | 0 | 0.6 | 233 | 0 | 433 | 48 | 0 | 11.4 | 3
0 | 0 | 0 | 0 | 0.5 | 0 | 0 | 0 | 0 | 0 | 0 | 4.5 | 0.45 | 0.45 | 0 | 0.45 | 233 | 0 | 433 | 48 | 0 | 11.4 | 3
0 | 0 | 0 | 0 | 0.2 | 0 | 0 | 0 | 0 | 0 | 0 | 1.8 | 0.36 | 0.36 | 0 | 0.36 | 233 | 0 | 433 | 48 | 0 | 11.4 | 3
0 | 0 | 0 | 0 | 0.2 | 0 | 0 | 0 | 0 | 0 | 0 | 3.6 | 0.36 | 0.36 | 0 | 0.36 | 233 | 0 | 433 | 48 | 0 | 11.4 | 3
0 | 0 | 0 | 0 | 0.25 | 0 | 0 | 0 | 0 | 0 | 0 | 3.75 | 0.3125 | 0.3125 | 0 | 0.3125 | 214 | 0 | 448 | 24 | 0 | 11.4 | 3
0 | 0 | 0 | 0 | 0.5 | 0 | 0 | 0 | 0 | 0 | 0 | 4.5 | 0.375 | 0.375 | 0 | 0.375 | 214 | 0 | 448 | 24 | 0 | 11.4 | 3
0 | 0 | 0 | 0 | 0.5 | 0 | 0 | 0 | 0 | 0 | 0 | 4.5 | 0.375 | 0.375 | 0 | 0.375 | 214 | 0 | 448 | 24 | 0 | 11.4 | 3
0 | 0 | 0 | 0 | 0.25 | 0 | 0 | 0 | 0 | 0 | 0 | 3.75 | 0.3125 | 0.3125 | 0 | 0.3125 | 214 | 0 | 448 | 24 | 0 | 11.4 | 3
0 | 0 | 0 | 0 | 0.5 | 0 | 0 | 0 | 0 | 0 | 0 | 4.5 | 0.375 | 0.375 | 0 | 0.375 | 214 | 0 | 448 | 24 | 0 | 11.4 | 3
0 | 0 | 0 | 0 | 0.5 | 0 | 0 | 0 | 0 | 0 | 0 | 4.5 | 0.375 | 0.375 | 0 | 0.375 | 214 | 0 | 448 | 24 | 0 | 11.4 | 3
0 | 0 | 0 | 0 | 0.1 | 0 | 0 | 0 | 0 | 0 | 0 | 3.3 | 0.275 | 0.275 | 0 | 0.275 | 214 | 0 | 448 | 24 | 0 | 11.4 | 3
0 | 0 | 0 | 0 | 0.5 | 0 | 0 | 0 | 0 | 0 | 0 | 4.5 | 0.375 | 0.375 | 0 | 0.375 | 214 | 0 | 448 | 24 | 0 | 11.4 | 3
0 | 0 | 0 | 0 | 0.1 | 0 | 0 | 0 | 0 | 0 | 0 | 3.3 | 0.275 | 0.275 | 0 | 0.275 | 214 | 0 | 448 | 24 | 0 | 11.4 | 3
0 | 0 | 0 | 0 | 0.5 | 0 | 0 | 0 | 0 | 0 | 0 | 4.5 | 0.3 | 0.375 | 0 | 0.375 | 228 | 0 | 448 | 168 | 0 | 11.4 | 3
0 | 0 | 0 | 0 | 0.5 | 0 | 0 | 0 | 0 | 0 | 0 | 4.5 | 0.375 | 0.375 | 0 | 0.375 | 228 | 0 | 448 | 168 | 0 | 11.4 | 3
0 | 0 | 0 | 0 | 0.5 | 0 | 0 | 0 | 0 | 0 | 0 | 4.5 | 0.375 | 0.375 | 0 | 0.375 | 218 | 0 | 448 | 168 | 0 | 11.4 | 3
0 | 0 | 0 | 0 | 0.5 | 0 | 0 | 0 | 0 | 0 | 0 | 4.5 | 0.375 | 0.375 | 0 | 0.375 | 218 | 0 | 448 | 168 | 0 | 11.4 | 3
0 | 0 | 0 | 0 | 0.1 | 0 | 0 | 0 | 0 | 0 | 0 | 3.3 | 0.275 | 0.275 | 0 | 0.275 | 218 | 0 | 448 | 168 | 0 | 11.4 | 3
0 | 0 | 0 | 0 | 0.1 | 0 | 0 | 0 | 0 | 0 | 0 | 3.3 | 0.275 | 0.275 | 0 | 0.275 | 218 | 0 | 448 | 168 | 0 | 11.4 | 3
0 | 0 | 0 | 0 | 1 | 0 | 0 | 0 | 0 | 0 | 0 | 2 | 0.8 | 0.8 | 0 | 0.8 | 205 | 0 | 448 | 336 | 0 | 11.1 | 3
0.033 | 0 | 0 | 0 | 1 | 0 | 0 | 0 | 0 | 0 | 0 | 2 | 0.8 | 0.8 | 0 | 0.8 | 205 | 0 | 448 | 336 | 0 | 11.1 | 3
0 | 0.033 | 0 | 0 | 1 | 0 | 0 | 0 | 0 | 0 | 0 | 2 | 0.8 | 0.8 | 0 | 0.8 | 205 | 0 | 448 | 336 | 0 | 11.1 | 3
0 | 0 | 0 | 0 | 1 | 0 | 0 | 0 | 0 | 0 | 0 | 30 | 0.8 | 0.8 | 0 | 0.8 | 205 | 0 | 448 | 336 | 0 | 11.1 | 3
0.033 | 0 | 0 | 0 | 1 | 0 | 0 | 0 | 0 | 0 | 0 | 30 | 0.8 | 0.8 | 0 | 0.8 | 205 | 0 | 448 | 336 | 0 | 11.1 | 3
0 | 0.033 | 0 | 0 | 1 | 0 | 0 | 0 | 0 | 0 | 0 | 30 | 0.8 | 0.8 | 0 | 0.8 | 205 | 0 | 448 | 336 | 0 | 11.1 | 3
0 | 0 | 0 | 0 | 0.2 | 0 | 0 | 0 | 0 | 0 | 0 | 2 | 0.8 | 0.8 | 0 | 0.8 | 205 | 0 | 448 | 336 | 0 | 11.1 | 3
0.033 | 0 | 0 | 0 | 0.2 | 0 | 0 | 0 | 0 | 0 | 0 | 2 | 0.8 | 0.8 | 0 | 0.8 | 205 | 0 | 448 | 336 | 0 | 11.1 | 3
0 | 0.033 | 0 | 0 | 0.2 | 0 | 0 | 0 | 0 | 0 | 0 | 2 | 0.8 | 0.8 | 0 | 0.8 | 205 | 0 | 448 | 336 | 0 | 11.1 | 3
0.033 | 0 | 0 | 0 | 0.2 | 0 | 0 | 0 | 0 | 0 | 0 | 30 | 0.8 | 0.8 | 0 | 0.8 | 205 | 0 | 448 | 336 | 0 | 11.1 | 3
0 | 0.033 | 0 | 0 | 0.2 | 0 | 0 | 0 | 0 | 0 | 0 | 30 | 0.8 | 0.8 | 0 | 0.8 | 205 | 0 | 448 | 336 | 0 | 11.1 | 3
0 | 0 | 0 | 0 | 1 | 0 | 0 | 0 | 0 | 0 | 0 | 10 | 0.8 | 0.8 | 0 | 0.8 | 205 | 0 | 448 | 336 | 0 | 11.1 | 3
0.033 | 0 | 0 | 0 | 1 | 0 | 0 | 0 | 0 | 0 | 0 | 10 | 0.8 | 0.8 | 0 | 0.8 | 205 | 0 | 448 | 336 | 0 | 11.1 | 3
0 | 0.033 | 0 | 0 | 1 | 0 | 0 | 0 | 0 | 0 | 0 | 10 | 0.8 | 0.8 | 0 | 0.8 | 205 | 0 | 448 | 336 | 0 | 11.1 | 3
0 | 0 | 0 | 0 | 0 | 0 | 0 | 0 | 0 | 0 | 0 | 4.13 | 0.5 | 0.5 | 0 | 0.5 | 217 | 0 | 423 | 232.8 | 0 | 15 | 3
0 | 0 | 0 | 0 | 0 | 0 | 0 | 0 | 0 | 0 | 0 | 8.33 | 0.5 | 0.5 | 0 | 0.5 | 217 | 0 | 423 | 232.8 | 0 | 15 | 3
0 | 0 | 0 | 0 | 0 | 0 | 0 | 0 | 0 | 0 | 0 | 2.97 | 0.5 | 0.5 | 0 | 0.5 | 217 | 0 | 438 | 144 | 0 | 15 | 3
0 | 0 | 0 | 0 | 0 | 0 | 0 | 0 | 0 | 0 | 0 | 3.92 | 0.5 | 0.5 | 0 | 0.5 | 217 | 0 | 438 | 144 | 0 | 15 | 3
0 | 0 | 0 | 0 | 0 | 0 | 0 | 0 | 0 | 0 | 0 | 4.64 | 0.5 | 0.5 | 0 | 0.5 | 217 | 0 | 438 | 144 | 0 | 15 | 3
0 | 0 | 0 | 0 | 0 | 0 | 0 | 0 | 0 | 0 | 0 | 8.33 | 0.5 | 0.5 | 0 | 0.5 | 217 | 0 | 438 | 144 | 0 | 15 | 3
0 | 0 | 0 | 0 | 0 | 0 | 0 | 0 | 0 | 0 | 0 | 3.45 | 0.5 | 0.5 | 0 | 0.5 | 217 | 0 | 443 | 153.6 | 0 | 15 | 3
0 | 0 | 0 | 0 | 1 | 0 | 0 | 0 | 0 | 0 | 0 | 6 | 0.4 | 0.5 | 0 | 0.5 | 231 | 0 | 443 | 24 | 0 | 15 | 3
0 | 0 | 0 | 0 | 0.2 | 0 | 0 | 0 | 0 | 0 | 0 | 4.8 | 0.6 | 0.6 | 0 | 0.6 | 237 | 0 | 423 | 48 | 0 | 15 | 3
0 | 0 | 0 | 0 | 0.2 | 0 | 0 | 0 | 0 | 0 | 0 | 4.8 | 0.6 | 0.6 | 0 | 0.6 | 237 | 0 | 423 | 480 | 0 | 15 | 3
0 | 0 | 0 | 0 | 0.1 | 0 | 0 | 0 | 0 | 0 | 0 | 4.4 | 0.55 | 0.55 | 0 | 0.55 | 237 | 0 | 423 | 48 | 0 | 15 | 3
0 | 0 | 0 | 0 | 0.1 | 0 | 0 | 0 | 0 | 0 | 0 | 4.4 | 0.55 | 0.55 | 0 | 0.55 | 237 | 0 | 423 | 432 | 0 | 15 | 3
0 | 0 | 0 | 0 | 0.05 | 0 | 0 | 0 | 0 | 0 | 0 | 4.2 | 0.525 | 0.525 | 0 | 0.525 | 237 | 0 | 423 | 96 | 0 | 15 | 3
0 | 0 | 0 | 0 | 0.05 | 0 | 0 | 0 | 0 | 0 | 0 | 4.2 | 0.525 | 0.525 | 0 | 0.525 | 237 | 0 | 423 | 456 | 0 | 15 | 3
0 | 0 | 0 | 0 | 0.02 | 0 | 0 | 0 | 0 | 0 | 0 | 4.08 | 0.51 | 0.51 | 0 | 0.51 | 237 | 0 | 423 | 336 | 0 | 15 | 3
0 | 0 | 0 | 0 | 0.02 | 0 | 0 | 0 | 0 | 0 | 0 | 4.08 | 0.51 | 0.51 | 0 | 0.51 | 237 | 0 | 423 | 720 | 0 | 15 | 3
0.04 | 0 | 0 | 0 | 0.2 | 0 | 0 | 0 | 0 | 0 | 0 | 8.7 | 0.65 | 0.65 | 0 | 0.65 | 238 | 0 | 448 | 144 | 0 | 15 | 3
0 | 0 | 0 | 0 | 0 | 0 | 0 | 0 | 0 | 0 | 0 | 7.7 | 0.5 | 0.5 | 0 | 0.5 | 191 | 0 | 423 | 456 | 60 | 15.7 | 2
0.0165 | 0 | 0 | 0 | 0 | 0 | 0 | 0.05 | 0 | 0 | 0 | 40 | 0 | 0.1 | 0 | 0.2 | 188 | 0 | 448 | 140 | 0 | 15.7 | 2
0.011 | 0 | 0 | 0 | 0 | 0 | 0 | 0.05 | 0 | 0 | 0 | 26 | 0 | 0.1 | 0 | 0.2 | 188 | 0 | 448 | 146 | 0 | 15.7 | 2
0.0165 | 0 | 0 | 0 | 0 | 0 | 0 | 0.05 | 0 | 0 | 0 | 26 | 0 | 0.1 | 0 | 0.2 | 188 | 0 | 448 | 140 | 0 | 15.7 | 2
0.025 | 0 | 0 | 0 | 0 | 0 | 0 | 0.05 | 0 | 0 | 0 | 26 | 0 | 0.1 | 0 | 0.2 | 188 | 0 | 448 | 210 | 0 | 15.7 | 2
0.033 | 0 | 0 | 0 | 0 | 0 | 0 | 0.05 | 0 | 0 | 0 | 26 | 0 | 0.1 | 0 | 0.2 | 188 | 0 | 448 | 210 | 0 | 15.7 | 2
0 | 0.01333333 | 0 | 0 | 0.3333333 | 0 | 0 | 0 | 0 | 0 | 0 | 26.66667 | 0 | 0.3333333 | 0 | 0.6666667 | 214 | 0 | 448 | 336 | 0 | 16.6 | 3
0 | 0 | 0 | 0 | 0 | 0 | 0 | 0 | 0 | 0 | 0 | 7 | 0.56 | 0.28 | 0 | 0.56 | 258 | 0 | 408 | 672 | 60 | 17.4 | 3
0 | 0 | 0 | 0 | 0 | 0 | 0 | 0 | 0 | 0 | 0 | 7 | 0.56 | 0.28 | 0 | 0.56 | 258 | 0 | 408 | 144 | 60 | 17.4 | 3
0 | 0 | 0 | 0 | 0 | 0 | 0 | 0 | 0 | 0 | 0 | 7 | 0.56 | 0.28 | 0 | 0.56 | 258 | 0 | 408 | 240 | 60 | 17.4 | 3
0 | 0 | 0 | 0 | 0 | 0 | 0 | 0 | 0 | 0 | 0 | 7 | 0.56 | 0.28 | 0 | 0.56 | 258 | 0 | 408 | 504 | 60 | 17.4 | 3
0 | 0 | 0 | 0 | 0 | 0 | 0 | 0 | 0 | 0 | 0 | 7 | 0.56 | 0.28 | 0 | 0.56 | 258 | 0 | 408 | 312 | 60 | 17.4 | 3
0 | 0 | 0 | 0 | 0 | 0 | 0 | 0 | 0 | 0 | 0 | 7 | 0.56 | 0.28 | 0 | 0.56 | 258 | 0 | 408 | 408 | 60 | 17.4 | 3
0 | 0 | 0 | 0 | 0 | 0 | 0 | 0 | 0 | 0 | 0 | 4 | 0.56 | 0.28 | 0 | 0.56 | 258 | 0 | 408 | 348 | 60 | 17.4 | 3
0 | 0 | 0 | 0 | 0 | 0 | 0 | 0 | 0 | 0 | 0 | 10 | 0.56 | 0.28 | 0 | 0.56 | 258 | 0 | 408 | 504 | 60 | 17.4 | 3
0 | 0.01 | 0 | 0 | 0 | 0 | 0 | 0 | 0 | 0 | 0 | 7 | 0.64 | 0.29 | 0 | 0.58 | 258 | 0 | 408 | 504 | 60 | 17.4 | 3
0 | 0.005555556 | 0 | 0 | 0 | 0 | 0 | 0 | 0 | 0 | 0 | 7 | 0.64 | 0.29 | 0 | 0.58 | 258 | 0 | 408 | 168 | 60 | 17.4 | 3
0 | 0.006756757 | 0 | 0 | 0 | 0 | 0 | 0 | 0 | 0 | 0 | 7 | 0.64 | 0.29 | 0 | 0.58 | 258 | 0 | 408 | 336 | 60 | 17.4 | 3
0 | 0.007042254 | 0 | 0 | 0 | 0 | 0 | 0 | 0 | 0 | 0 | 7 | 0.64 | 0.29 | 0 | 0.58 | 258 | 0 | 408 | 504 | 60 | 17.4 | 3
0 | 0 | 0 | 0 | 0 | 0 | 0 | 0 | 0 | 0 | 0 | 5 | 0.5 | 0.25 | 0 | 0.5 | 258 | 0 | 443 | 168 | 60 | 17.4 | 3
0 | 0 | 0 | 0 | 0 | 0 | 0 | 0 | 0 | 0 | 0 | 5 | 0.5 | 0.25 | 0 | 0.5 | 258 | 0 | 473 | 96 | 60 | 17.4 | 3
0 | 0 | 0 | 0 | 0 | 0 | 0 | 0 | 0 | 0 | 0 | 10 | 0.5 | 0.25 | 0 | 0.5 | 258 | 0 | 443 | 168 | 60 | 19.7 | 1
0 | 0 | 0 | 0 | 0 | 0 | 0 | 0 | 0 | 0 | 0 | 5 | 0.5 | 0.25 | 0 | 0.5 | 258 | 0 | 473 | 96 | 60 | 19.7 | 1
0 | 0 | 0 | 0 | 0.03305785 | 0 | 0 | 0 | 0 | 0 | 0 | 5.165289 | 0.5165289 | 0.2582645 | 0 | 0.5165289 | 258 | 0 | 443 | 120 | 60 | 17.4 | 3
0 | 0 | 0 | 0 | 0.1013216 | 0 | 0 | 0 | 0 | 0 | 0 | 5.506608 | 0.5506608 | 0.2753304 | 0 | 0.5506608 | 258 | 0 | 443 | 120 | 60 | 17.4 | 3
0 | 0 | 0 | 0 | 0.01265823 | 0 | 0 | 0 | 0 | 0 | 0 | 5.063291 | 0.5063291 | 0.2531646 | 0 | 0.5063291 | 258 | 0 | 443 | 120 | 60 | 17.4 | 3
0 | 0 | 0 | 0 | 0.25 | 0 | 0 | 0 | 0 | 0 | 0 | 6.25 | 0.625 | 0.3125 | 0 | 0.625 | 258 | 0 | 443 | 120 | 60 | 15.1 | 3
0 | 0 | 0 | 0 | 1 | 0 | 0 | 0 | 0 | 0 | 0 | 10 | 1 | 0.5 | 0 | 1 | 258 | 0 | 443 | 120 | 60 | 19.5 | 0
0 | 0 | 0 | 0 | 0.1 | 0 | 0 | 0 | 0 | 0 | 0 | 5.5 | 0 | 0.275 | 0 | 0.55 | 258 | 0 | 448 | 600 | 60 | 17.4 | 3
0 | 0 | 0 | 0 | 0.1 | 0 | 0 | 0 | 0 | 0 | 0 | 5.5 | 0.077 | 0.275 | 0 | 0.55 | 258 | 0 | 448 | 240 | 60 | 17.4 | 3
0 | 0 | 0 | 0 | 0.1 | 0 | 0 | 0 | 0 | 0 | 0 | 5.5 | 0.55 | 0.275 | 0 | 0.55 | 258 | 0 | 448 | 120 | 60 | 17.4 | 3
0 | 0 | 0 | 0 | 0.1 | 0 | 0 | 0 | 0 | 0 | 0 | 5.5 | 0.55 | 0.275 | 0 | 0.55 | 258 | 0 | 448 | 240 | 60 | 17.4 | 3
0 | 0 | 0 | 0 | 0.05 | 0 | 0 | 0 | 0 | 0 | 0 | 5.25 | 0 | 0.2625 | 0 | 0.525 | 258 | 0 | 448 | 600 | 60 | 17.4 | 3
0 | 0 | 0 | 0 | 0.05 | 0 | 0 | 0 | 0 | 0 | 0 | 5.25 | 0.525 | 0.2625 | 0 | 0.525 | 258 | 0 | 448 | 120 | 60 | 17.4 | 3
0 | 0 | 0 | 0 | 0.05 | 0 | 0 | 0 | 0 | 0 | 0 | 5.25 | 0.525 | 0.2625 | 0 | 0.525 | 258 | 0 | 448 | 240 | 60 | 17.4 | 3
0 | 0 | 0 | 0 | 0.1 | 0 | 0 | 0 | 0 | 0 | 0 | 5.5 | 0 | 0.275 | 0 | 0.55 | 258 | 0 | 448 | 600 | 60 | 17.4 | 3
0 | 0 | 0 | 0 | 0 | 0 | 0 | 0 | 0 | 0 | 0 | 5 | 0.5 | 0.25 | 0 | 0.5 | 258 | 0 | 448 | 120 | 60 | 17.4 | 3
0 | 0 | 0 | 0 | 0 | 0 | 0 | 0 | 0 | 0 | 0 | 5 | 0.5 | 0.25 | 0 | 0.5 | 258 | 0 | 448 | 168 | 60 | 17.4 | 3
0 | 0 | 0 | 0 | 0.0989011 | 0 | 0 | 0 | 0 | 0 | 0 | 7.692308 | 0.3296703 | 0.1648352 | 0 | 0.3296703 | 213 | 0 | 448 | 144 | 30 | 17.4 | 3
0 | 0 | 0 | 0 | 0.25 | 0 | 0 | 0 | 0 | 0 | 0 | 3.75 | 0.3125 | 0.3125 | 0 | 0.3125 | 298 | 0 | 443 | 72 | 0 | 12.8 | 3
0.03676471 | 0 | 0 | 0 | 0.25 | 0 | 0 | 0 | 0 | 0 | 0 | 3.75 | 0.3125 | 0.3125 | 0 | 0.3125 | 298 | 0 | 443 | 72 | 0 | 12.8 | 3
0.1102941 | 0 | 0 | 0 | 0.25 | 0 | 0 | 0 | 0 | 0 | 0 | 3.75 | 0.3125 | 0.3125 | 0 | 0.3125 | 298 | 0 | 443 | 72 | 0 | 12.8 | 3
0.1838235 | 0 | 0 | 0 | 0.25 | 0 | 0 | 0 | 0 | 0 | 0 | 3.75 | 0.3125 | 0.3125 | 0 | 0.3125 | 298 | 0 | 443 | 72 | 0 | 12.8 | 3
0 | 0 | 0 | 0 | 1 | 0 | 0 | 0 | 0 | 0 | 0 | 6 | 0.5 | 0.5 | 0 | 0.5 | 298 | 0 | 443 | 72 | 0 | 12.8 | 3
0.05 | 0 | 0 | 0 | 1 | 0 | 0 | 0 | 0 | 0 | 0 | 6 | 0.5 | 0.5 | 0 | 0.5 | 298 | 0 | 443 | 72 | 0 | 12.8 | 3
0.15 | 0 | 0 | 0 | 1 | 0 | 0 | 0 | 0 | 0 | 0 | 6 | 0.5 | 0.5 | 0 | 0.5 | 298 | 0 | 443 | 72 | 0 | 12.8 | 3
0.25 | 0 | 0 | 0 | 1 | 0 | 0 | 0 | 0 | 0 | 0 | 6 | 0.5 | 0.5 | 0 | 0.5 | 298 | 0 | 443 | 72 | 0 | 12.8 | 3
0 | 0 | 0 | 0 | 4 | 0 | 0 | 0 | 0 | 0 | 0 | 15 | 1.25 | 1.25 | 0 | 1.25 | 298 | 0 | 443 | 72 | 0 | 12.8 | 3
0.03676471 | 0 | 0 | 0 | 4 | 0 | 0 | 0 | 0 | 0 | 0 | 15 | 1.25 | 1.25 | 0 | 1.25 | 298 | 0 | 443 | 72 | 0 | 12.8 | 3
0.1102941 | 0 | 0 | 0 | 4 | 0 | 0 | 0 | 0 | 0 | 0 | 15 | 1.25 | 1.25 | 0 | 1.25 | 298 | 0 | 443 | 72 | 0 | 12.8 | 3
0.1838235 | 0 | 0 | 0 | 4 | 0 | 0 | 0 | 0 | 0 | 0 | 15 | 1.25 | 1.25 | 0 | 1.25 | 298 | 0 | 443 | 72 | 0 | 12.8 | 3
0 | 0.03 | 0 | 0 | 0.5 | 0 | 0 | 0 | 0 | 0 | 0 | 4.5 | 0 | 0.375 | 0 | 0.45 | 258 | 0 | 448 | 336 | 0 | 12.8 | 3
0 | 0.075 | 0 | 0 | 0.5 | 0 | 0 | 0 | 0 | 0 | 0 | 4.5 | 0 | 0.375 | 0 | 0.45 | 258 | 0 | 448 | 336 | 0 | 12.8 | 3
0.0375 | 0 | 0 | 0 | 0.5 | 0 | 0 | 0 | 0 | 0 | 0 | 4.5 | 0.45 | 0.375 | 0 | 0.45 | 258 | 0 | 448 | 336 | 0 | 12.8 | 3
0.03731343 | 0 | 0 | 0 | 0.4925373 | 0 | 0 | 0 | 0 | 0 | 0 | 2.238806 | 0.4477612 | 0.224 | 0 | 0.448 | 258 | 0 | 443 | 5 | 0 | 12.8 | 3
0 | 0 | 0 | 0 | 1 | 0 | 0 | 0 | 0 | 0 | 0 | 3 | 0.5 | 0.5 | 0 | 0.5 | 200 | 0 | 423 | 360 | 0 | 10.5 | 3
0 | 0 | 0 | 0 | 1 | 0 | 0 | 0 | 0 | 0 | 0 | 5 | 0.5 | 0.5 | 0 | 0.5 | 200 | 0 | 423 | 360 | 0 | 10.5 | 3
0 | 0 | 0 | 0 | 1 | 0 | 0 | 0 | 0 | 0 | 0 | 3 | 0.5 | 0.1666667 | 0 | 0.5 | 368 | 0 | 423 | 1080 | 0 | 10.5 | 3
0 | 0 | 0 | 0 | 1 | 0 | 0 | 0 | 0 | 0 | 0 | 3 | 0.5 | 0.1666667 | 0 | 0.5 | 368 | 0 | 448 | 1080 | 0 | 10.5 | 3
0 | 0 | 0 | 0 | 1 | 0 | 0 | 0 | 0 | 0 | 0 | 3 | 1 | 0.3333333 | 0 | 1 | 368 | 0 | 423 | 1080 | 0 | 10.5 | 3
0 | 0 | 0 | 0 | 1 | 0 | 0 | 0 | 0 | 0 | 0 | 5 | 1 | 0.3333333 | 0 | 1 | 368 | 0 | 423 | 1080 | 0 | 10.5 | 3
0 | 0 | 0 | 0 | 0.5 | 0 | 0 | 0 | 0 | 0 | 0 | 3 | 1 | 0.3333333 | 0 | 1 | 368 | 0 | 423 | 1080 | 0 | 10.5 | 3
0 | 0 | 0 | 0 | 0.5 | 0 | 0 | 0 | 0 | 0 | 0 | 5 | 1 | 0.3333333 | 0 | 1 | 368 | 0 | 423 | 1080 | 0 | 10.5 | 3
0 | 0 | 0 | 0 | 1 | 0 | 0 | 0 | 0 | 0 | 0 | 3 | 1 | 0.3333333 | 0 | 1 | 368 | 0 | 448 | 1080 | 0 | 10.5 | 3
0 | 0 | 0 | 0 | 0.5 | 0 | 0 | 0 | 0 | 0 | 0 | 3 | 1 | 0.3333333 | 0 | 1 | 368 | 0 | 448 | 1080 | 0 | 10.5 | 3
0 | 0 | 0 | 0 | 1 | 0 | 0 | 0 | 0 | 0 | 0 | 10 | 0.4 | 0.5 | 0 | 0.5 | 231 | 0 | 403 | 12 | 0 | 10.5 | 3
0 | 0 | 0 | 0 | 1 | 0 | 0 | 0 | 0 | 0 | 0 | 10 | 0.4 | 0.5 | 0 | 0.5 | 231 | 0 | 403 | 24 | 0 | 10.5 | 3
0 | 0 | 0 | 0 | 1 | 0 | 0 | 0 | 0 | 0 | 0 | 6 | 0.4 | 0.5 | 0 | 0.5 | 231 | 0 | 423 | 12 | 0 | 10.5 | 3
0 | 0 | 0 | 0 | 1 | 0 | 0 | 0 | 0 | 0 | 0 | 6 | 0.4 | 0.5 | 0 | 0.5 | 231 | 0 | 423 | 24 | 0 | 10.5 | 3
0 | 0 | 0 | 0 | 1 | 0 | 0 | 0 | 0 | 0 | 0 | 10 | 0.4 | 0.5 | 0 | 0.5 | 231 | 0 | 423 | 2 | 0 | 10.5 | 3
0 | 0 | 0 | 0 | 1 | 0 | 0 | 0 | 0 | 0 | 0 | 10 | 0.4 | 0.5 | 0 | 0.5 | 231 | 0 | 423 | 6 | 0 | 10.5 | 3
0 | 0 | 0 | 0 | 1 | 0 | 0 | 0 | 0 | 0 | 0 | 10 | 0.4 | 0.5 | 0 | 0.5 | 231 | 0 | 423 | 12 | 0 | 10.5 | 3
0 | 0 | 0 | 0 | 1 | 0 | 0 | 0 | 0 | 0 | 0 | 10 | 0.4 | 0.5 | 0 | 0.5 | 231 | 0 | 423 | 24 | 0 | 10.5 | 3
0 | 0 | 0 | 0 | 1 | 0 | 0 | 0 | 0 | 0 | 0 | 6 | 0.4 | 0.5 | 0 | 0.5 | 231 | 0 | 443 | 2 | 0 | 10.5 | 3
0 | 0 | 0 | 0 | 1 | 0 | 0 | 0 | 0 | 0 | 0 | 6 | 0.4 | 0.5 | 0 | 0.5 | 231 | 0 | 443 | 6 | 0 | 10.5 | 3
0 | 0 | 0 | 0 | 1 | 0 | 0 | 0 | 0 | 0 | 0 | 6 | 0.4 | 0.5 | 0 | 0.5 | 231 | 0 | 443 | 12 | 0 | 10.5 | 3
0 | 0 | 0 | 0 | 1 | 0 | 0 | 0 | 0 | 0 | 0 | 10 | 0.4 | 0.5 | 0 | 0.5 | 231 | 0 | 443 | 2 | 0 | 10.5 | 3
0 | 0 | 0 | 0 | 1 | 0 | 0 | 0 | 0 | 0 | 0 | 10 | 0.4 | 0.5 | 0 | 0.5 | 231 | 0 | 443 | 6 | 0 | 10.5 | 3
0 | 0 | 0 | 0 | 1 | 0 | 0 | 0 | 0 | 0 | 0 | 10 | 0.4 | 0.5 | 0 | 0.5 | 231 | 0 | 443 | 12 | 0 | 10.5 | 3
0 | 0 | 0 | 0 | 1 | 0 | 0 | 0 | 0 | 0 | 0 | 10 | 0.4 | 0.5 | 0 | 0.5 | 231 | 0 | 443 | 24 | 0 | 10.5 | 3
0 | 0 | 0 | 0 | 1 | 0 | 0 | 0 | 0 | 0 | 0 | 14 | 0.4 | 0.5 | 0 | 0.5 | 231 | 0 | 443 | 2 | 0 | 10.5 | 3
0 | 0 | 0 | 0 | 1 | 0 | 0 | 0 | 0 | 0 | 0 | 14 | 0.4 | 0.5 | 0 | 0.5 | 231 | 0 | 443 | 6 | 0 | 10.5 | 3
0 | 0 | 0 | 0 | 1 | 0 | 0 | 0 | 0 | 0 | 0 | 3 | 0.6 | 0.6 | 0 | 0.6 | 233 | 0 | 433 | 48 | 0 | 10.5 | 3
0 | 0.05 | 0 | 0 | 1 | 0 | 0 | 0 | 0 | 0 | 0 | 3 | 0.6 | 0.6 | 0 | 0.6 | 233 | 0 | 433 | 48 | 0 | 10.5 | 3
0 | 0 | 0 | 0 | 1 | 0 | 0 | 0 | 0 | 0 | 0 | 6 | 0.6 | 0.6 | 0 | 0.6 | 233 | 0 | 433 | 48 | 0 | 10.5 | 3
0 | 0.05 | 0 | 0 | 1 | 0 | 0 | 0 | 0 | 0 | 0 | 6 | 0.6 | 0.6 | 0 | 0.6 | 233 | 0 | 433 | 48 | 0 | 10.5 | 3
0 | 0 | 0 | 0 | 0.5 | 0 | 0 | 0 | 0 | 0 | 0 | 2.25 | 0.45 | 0.45 | 0 | 0.45 | 233 | 0 | 433 | 48 | 0 | 10.5 | 3
0 | 0.0375 | 0 | 0 | 0.5 | 0 | 0 | 0 | 0 | 0 | 0 | 2.25 | 0.45 | 0.45 | 0 | 0.45 | 233 | 0 | 433 | 48 | 0 | 10.5 | 3
0 | 0 | 0 | 0 | 0.5 | 0 | 0 | 0 | 0 | 0 | 0 | 4.5 | 0.3 | 0.375 | 0 | 0.375 | 231 | 0 | 448 | 168 | 0 | 10.5 | 3
0 | 0 | 0 | 0 | 0.5 | 0 | 0 | 0 | 0 | 0 | 0 | 4.5 | 0.3 | 0.375 | 0 | 0.375 | 231 | 0 | 448 | 168 | 0 | 10.5 | 3
0.0375 | 0 | 0 | 0 | 0.5 | 0 | 0 | 0 | 0 | 0 | 0 | 4.5 | 0.3 | 0.375 | 0 | 0.375 | 231 | 0 | 448 | 168 | 0 | 10.5 | 3
0.0375 | 0 | 0 | 0 | 0.5 | 0 | 0 | 0 | 0 | 0 | 0 | 4.5 | 0.3 | 0.375 | 0 | 0.375 | 231 | 0 | 448 | 168 | 0 | 10.5 | 3
0.055 | 0 | 0 | 0 | 0.1 | 0 | 0 | 0 | 0 | 0 | 0 | 3.3 | 0.22 | 0.275 | 0 | 0.275 | 231 | 0 | 448 | 168 | 0 | 10.5 | 3
0 | 0 | 0 | 0 | 0.5 | 0 | 0 | 0 | 0 | 0 | 0 | 4.5 | 0.375 | 0.375 | 0 | 0.375 | 231 | 0 | 448 | 168 | 0 | 10.5 | 3
0.0375 | 0 | 0 | 0 | 0.5 | 0 | 0 | 0 | 0 | 0 | 0 | 4.5 | 0.375 | 0.375 | 0 | 0.375 | 231 | 0 | 448 | 168 | 0 | 10.5 | 3
0.0375 | 0 | 0 | 0 | 0.5 | 0 | 0 | 0 | 0 | 0 | 0 | 4.5 | 0.375 | 0.375 | 0 | 0.375 | 231 | 0 | 448 | 168 | 0 | 10.5 | 3
0 | 0 | 0 | 0 | 0 | 0 | 0 | 0 | 0 | 0 | 0 | 15 | 0.62 | 0.56 | 0 | 0.56 | 142 | 0 | 448 | 240 | 0 | 17.7 | 2
0.05 | 0 | 0 | 0 | 0.2 | 0 | 0 | 0 | 0 | 0 | 0 | 5 | 0 | 0.3 | 0 | 0.6 | 258 | 0 | 448 | 240 | 60 | 15.6 | 3
0 | 0 | 0 | 0 | 0.5 | 0 | 0 | 0 | 0 | 0 | 0 | 7.5 | 0 | 0.375 | 0 | 0.45 | 258 | 0 | 448 | 336 | 0 | 15.6 | 3
0 | 0.0075 | 0 | 0 | 0.5 | 0 | 0 | 0 | 0 | 0 | 0 | 7.5 | 0 | 0.375 | 0 | 0.45 | 258 | 0 | 448 | 336 | 0 | 15.6 | 3
0 | 0.03 | 0 | 0 | 0.5 | 0 | 0 | 0 | 0 | 0 | 0 | 7.5 | 0 | 0.375 | 0 | 0.45 | 258 | 0 | 448 | 336 | 0 | 15.6 | 3
0 | 0.03 | 0 | 0 | 0.5 | 0 | 0 | 0 | 0 | 0 | 0 | 19.95 | 0 | 0.375 | 0 | 0.45 | 258 | 0 | 448 | 336 | 0 | 15.6 | 3
0 | 0.03 | 0 | 0 | 0.5 | 0 | 0 | 0 | 0 | 0 | 0 | 7.5 | 0 | 0.375 | 0 | 0.45 | 258 | 0 | 448 | 336 | 0 | 15.6 | 3
0 | 0.03 | 0 | 0 | 0.5 | 0 | 0 | 0 | 0 | 0 | 0 | 19.95 | 0 | 0.375 | 0 | 0.45 | 258 | 0 | 448 | 336 | 0 | 15.6 | 3
0 | 0.075 | 0 | 0 | 0.5 | 0 | 0 | 0 | 0 | 0 | 0 | 7.5 | 0 | 0.375 | 0 | 0.45 | 258 | 0 | 448 | 336 | 0 | 15.6 | 3
0 | 0.075 | 0 | 0 | 0.5 | 0 | 0 | 0 | 0 | 0 | 0 | 19.95 | 0 | 0.375 | 0 | 0.45 | 258 | 0 | 448 | 336 | 0 | 15.6 | 3
0 | 0.075 | 0 | 0 | 0.5 | 0 | 0 | 0 | 0 | 0 | 0 | 32.55 | 0 | 0.375 | 0 | 0.45 | 258 | 0 | 448 | 336 | 0 | 15.6 | 3
0 | 0.075 | 0 | 0 | 0.5 | 0 | 0 | 0 | 0 | 0 | 0 | 7.5 | 0 | 0.375 | 0 | 0.45 | 258 | 0 | 448 | 336 | 0 | 15.6 | 3
0 | 0.075 | 0 | 0 | 0.5 | 0 | 0 | 0 | 0 | 0 | 0 | 19.95 | 0 | 0.375 | 0 | 0.45 | 258 | 0 | 448 | 336 | 0 | 15.6 | 3
0 | 0.00625 | 0 | 0 | 0.25 | 0 | 0 | 0 | 0 | 0 | 0 | 6.25 | 0 | 0.3125 | 0 | 0.375 | 258 | 0 | 448 | 336 | 0 | 15.6 | 3
0 | 0.00625 | 0 | 0 | 0.25 | 0 | 0 | 0 | 0 | 0 | 0 | 6.25 | 0 | 0.3125 | 0 | 0.375 | 258 | 0 | 448 | 336 | 0 | 15.6 | 3
0 | 0.025 | 0 | 0 | 0.25 | 0 | 0 | 0 | 0 | 0 | 0 | 6.25 | 0 | 0.3125 | 0 | 0.375 | 258 | 0 | 448 | 336 | 0 | 15.6 | 3
0 | 0.025 | 0 | 0 | 0.25 | 0 | 0 | 0 | 0 | 0 | 0 | 6.25 | 0 | 0.3125 | 0 | 0.375 | 258 | 0 | 448 | 336 | 0 | 15.6 | 3
0 | 0.025 | 0 | 0 | 0.25 | 0 | 0 | 0 | 0 | 0 | 0 | 6.25 | 0 | 0.3125 | 0 | 0.375 | 258 | 0 | 448 | 336 | 0 | 15.6 | 3
0 | 0.0625 | 0 | 0 | 0.25 | 0 | 0 | 0 | 0 | 0 | 0 | 6.25 | 0 | 0.3125 | 0 | 0.375 | 258 | 0 | 448 | 336 | 0 | 15.6 | 3
0 | 0.0625 | 0 | 0 | 0.25 | 0 | 0 | 0 | 0 | 0 | 0 | 16.625 | 0 | 0.3125 | 0 | 0.375 | 258 | 0 | 448 | 336 | 0 | 15.6 | 3
0 | 0.0625 | 0 | 0 | 0.25 | 0 | 0 | 0 | 0 | 0 | 0 | 6.25 | 0 | 0.3125 | 0 | 0.375 | 258 | 0 | 448 | 336 | 0 | 15.6 | 3
0 | 0.0625 | 0 | 0 | 0.25 | 0 | 0 | 0 | 0 | 0 | 0 | 16.625 | 0 | 0.3125 | 0 | 0.375 | 258 | 0 | 448 | 336 | 0 | 15.6 | 3
0 | 0.0625 | 0 | 0 | 0.25 | 0 | 0 | 0 | 0 | 0 | 0 | 27.125 | 0 | 0.3125 | 0 | 0.375 | 258 | 0 | 448 | 336 | 0 | 15.6 | 3
0 | 0.0625 | 0 | 0 | 0.25 | 0 | 0 | 0 | 0 | 0 | 0 | 6.25 | 0 | 0.3125 | 0 | 0.375 | 258 | 0 | 448 | 336 | 0 | 15.6 | 3
0 | 0.005335 | 0 | 0 | 0.067 | 0 | 0 | 0 | 0 | 0 | 0 | 5.335 | 0 | 0.26675 | 0 | 0.3201 | 258 | 0 | 448 | 336 | 0 | 15.6 | 3
0 | 0.02134 | 0 | 0 | 0.067 | 0 | 0 | 0 | 0 | 0 | 0 | 5.335 | 0 | 0.26675 | 0 | 0.3201 | 258 | 0 | 448 | 336 | 0 | 15.6 | 3
0 | 0.05335 | 0 | 0 | 0.067 | 0 | 0 | 0 | 0 | 0 | 0 | 5.335 | 0 | 0.26675 | 0 | 0.3201 | 258 | 0 | 448 | 336 | 0 | 15.6 | 3
0 | 0.05335 | 0 | 0 | 0.067 | 0 | 0 | 0 | 0 | 0 | 0 | 5.335 | 0 | 0.26675 | 0 | 0.3201 | 258 | 0 | 448 | 336 | 0 | 15.6 | 3
0 | 0.05335 | 0 | 0 | 0.067 | 0 | 0 | 0 | 0 | 0 | 0 | 5.335 | 0 | 0.26675 | 0 | 0.3201 | 258 | 0 | 448 | 336 | 0 | 15.6 | 3
0.00625 | 0 | 0 | 0 | 0.25 | 0 | 0 | 0 | 0 | 0 | 0 | 6.25 | 0 | 0.3125 | 0 | 0.375 | 258 | 0 | 448 | 336 | 0 | 15.6 | 3
0.00625 | 0 | 0 | 0 | 0.25 | 0 | 0 | 0 | 0 | 0 | 0 | 6.25 | 0 | 0.3125 | 0 | 0.375 | 258 | 0 | 448 | 336 | 0 | 15.6 | 3
0.025 | 0 | 0 | 0 | 0.25 | 0 | 0 | 0 | 0 | 0 | 0 | 6.25 | 0 | 0.3125 | 0 | 0.375 | 258 | 0 | 448 | 336 | 0 | 15.6 | 3
0.025 | 0 | 0 | 0 | 0.25 | 0 | 0 | 0 | 0 | 0 | 0 | 6.25 | 0 | 0.3125 | 0 | 0.375 | 258 | 0 | 448 | 336 | 0 | 15.6 | 3
0.0625 | 0 | 0 | 0 | 0.25 | 0 | 0 | 0 | 0 | 0 | 0 | 6.25 | 0 | 0.3125 | 0 | 0.375 | 258 | 0 | 448 | 336 | 0 | 15.6 | 3
0.0625 | 0 | 0 | 0 | 0.25 | 0 | 0 | 0 | 0 | 0 | 0 | 6.25 | 0 | 0.3125 | 0 | 0.375 | 258 | 0 | 448 | 336 | 0 | 15.6 | 3
0.0625 | 0 | 0 | 0 | 0.25 | 0 | 0 | 0 | 0 | 0 | 0 | 6.25 | 0 | 0.3125 | 0 | 0.375 | 258 | 0 | 448 | 336 | 0 | 15.6 | 3
0 | 0.06 | 0 | 0 | 0.2 | 0 | 0 | 0 | 0 | 0 | 0 | 3.6 | 0.36 | 0.3 | 0 | 0.36 | 258 | 0 | 448 | 336 | 0 | 15.6 | 3
0 | 0.05335 | 0 | 0 | 0.067 | 0 | 0 | 0 | 0 | 0 | 0 | 3.201 | 0.3201 | 0.26675 | 0 | 0.3201 | 258 | 0 | 448 | 336 | 0 | 15.6 | 3
0 | 0.06 | 0 | 0 | 0.2 | 0 | 0 | 0 | 0 | 0 | 0 | 3.6 | 0.6 | 0.3 | 0 | 0.36 | 258 | 0 | 448 | 336 | 0 | 15.6 | 3
0 | 0.05335 | 0 | 0 | 0.067 | 0 | 0 | 0 | 0 | 0 | 0 | 3.201 | 0.5335 | 0.26675 | 0 | 0.3201 | 258 | 0 | 448 | 336 | 0 | 15.6 | 3
0 | 0.12 | 0 | 0 | 0.5 | 0 | 0 | 0 | 0 | 0 | 0 | 4.5 | 0.75 | 0.375 | 0 | 0.75 | 258 | 0 | 448 | 336 | 0 | 15.6 | 3
0 | 0.15 | 0 | 0 | 0.5 | 0 | 0 | 0 | 0 | 0 | 0 | 4.5 | 0.75 | 0.375 | 0 | 0.75 | 258 | 0 | 448 | 336 | 0 | 15.6 | 3
0 | 0.225 | 0 | 0 | 0.5 | 0 | 0 | 0 | 0 | 0 | 0 | 4.5 | 0.75 | 0.375 | 0 | 0.75 | 258 | 0 | 448 | 336 | 0 | 15.6 | 3
0 | 0.06 | 0 | 0 | 0.2 | 0 | 0 | 0 | 0 | 0 | 0 | 3.6 | 0.6 | 0.3 | 0 | 0.6 | 258 | 0 | 448 | 336 | 0 | 15.6 | 3
0 | 0.096 | 0 | 0 | 0.2 | 0 | 0 | 0 | 0 | 0 | 0 | 3.6 | 0.6 | 0.3 | 0 | 0.6 | 258 | 0 | 448 | 336 | 0 | 15.6 | 3
0 | 0.12 | 0 | 0 | 0.2 | 0 | 0 | 0 | 0 | 0 | 0 | 3.6 | 0.6 | 0.3 | 0 | 0.6 | 258 | 0 | 448 | 336 | 0 | 15.6 | 3
0 | 0.18 | 0 | 0 | 0.2 | 0 | 0 | 0 | 0 | 0 | 0 | 3.6 | 0.6 | 0.3 | 0 | 0.6 | 258 | 0 | 448 | 336 | 0 | 15.6 | 3
0 | 0.05335 | 0 | 0 | 0.067 | 0 | 0 | 0 | 0 | 0 | 0 | 3.201 | 0.5335 | 0.26675 | 0 | 0.5335 | 258 | 0 | 448 | 336 | 0 | 15.6 | 3
0 | 0.08536 | 0 | 0 | 0.067 | 0 | 0 | 0 | 0 | 0 | 0 | 3.201 | 0.5335 | 0.26675 | 0 | 0.5335 | 258 | 0 | 448 | 336 | 0 | 15.6 | 3
0 | 0.1067 | 0 | 0 | 0.067 | 0 | 0 | 0 | 0 | 0 | 0 | 3.201 | 0.5335 | 0.26675 | 0 | 0.5335 | 258 | 0 | 448 | 336 | 0 | 15.6 | 3
0 | 0.16005 | 0 | 0 | 0.067 | 0 | 0 | 0 | 0 | 0 | 0 | 3.201 | 0.5335 | 0.26675 | 0 | 0.5335 | 258 | 0 | 448 | 336 | 0 | 15.6 | 3
0 | 0.052 | 0 | 0 | 0.04 | 0 | 0 | 0 | 0 | 0 | 0 | 3.12 | 0.52 | 0.26 | 0 | 0.52 | 258 | 0 | 448 | 336 | 0 | 15.6 | 3
0 | 0.0832 | 0 | 0 | 0.04 | 0 | 0 | 0 | 0 | 0 | 0 | 3.12 | 0.52 | 0.26 | 0 | 0.52 | 258 | 0 | 448 | 336 | 0 | 15.6 | 3
0 | 0.104 | 0 | 0 | 0.04 | 0 | 0 | 0 | 0 | 0 | 0 | 3.12 | 0.52 | 0.26 | 0 | 0.52 | 258 | 0 | 448 | 336 | 0 | 15.6 | 3
0 | 0.051 | 0 | 0 | 0.02 | 0 | 0 | 0 | 0 | 0 | 0 | 3.06 | 0.51 | 0.255 | 0 | 0.51 | 258 | 0 | 448 | 336 | 0 | 15.6 | 3
0 | 0.0816 | 0 | 0 | 0.02 | 0 | 0 | 0 | 0 | 0 | 0 | 3.06 | 0.51 | 0.255 | 0 | 0.51 | 258 | 0 | 448 | 336 | 0 | 15.6 | 3
0 | 0.102 | 0 | 0 | 0.02 | 0 | 0 | 0 | 0 | 0 | 0 | 3.06 | 0.51 | 0.255 | 0 | 0.51 | 258 | 0 | 448 | 336 | 0 | 15.6 | 3
0 | 0 | 0 | 0 | 0.5 | 0 | 0 | 0 | 0 | 0 | 0 | 7.5 | 0.75 | 0.375 | 0 | 0.75 | 318 | 0 | 448 | 336 | 0 | 15.6 | 3
0.06 | 0 | 0 | 0 | 0.5 | 0 | 0 | 0 | 0 | 0 | 0 | 7.5 | 0.75 | 0.375 | 0 | 0.75 | 318 | 0 | 448 | 336 | 0 | 15.6 | 3
0 | 0.03 | 0 | 0 | 0.5 | 0 | 0 | 0 | 0 | 0 | 0 | 7.5 | 0.75 | 0.375 | 0 | 0.75 | 318 | 0 | 448 | 336 | 0 | 15.6 | 3
0 | 0 | 0 | 0 | 0.5 | 0 | 0 | 0 | 0 | 0 | 0 | 22.5 | 0.75 | 0.375 | 0 | 0.75 | 318 | 0 | 448 | 336 | 0 | 15.6 | 3
0.06 | 0 | 0 | 0 | 0.5 | 0 | 0 | 0 | 0 | 0 | 0 | 22.5 | 0.75 | 0.375 | 0 | 0.75 | 318 | 0 | 448 | 336 | 0 | 15.6 | 3
0 | 0.03 | 0 | 0 | 0.5 | 0 | 0 | 0 | 0 | 0 | 0 | 22.5 | 0.75 | 0.375 | 0 | 0.75 | 318 | 0 | 448 | 336 | 0 | 15.6 | 3
0 | 0 | 0 | 0 | 0.2 | 0 | 0 | 0 | 0 | 0 | 0 | 6 | 0.6 | 0.3 | 0 | 0.6 | 318 | 0 | 448 | 336 | 0 | 15.6 | 3
0.048 | 0 | 0 | 0 | 0.2 | 0 | 0 | 0 | 0 | 0 | 0 | 6 | 0.6 | 0.3 | 0 | 0.6 | 318 | 0 | 448 | 336 | 0 | 15.6 | 3
0 | 0.024 | 0 | 0 | 0.2 | 0 | 0 | 0 | 0 | 0 | 0 | 6 | 0.6 | 0.3 | 0 | 0.6 | 318 | 0 | 448 | 336 | 0 | 15.6 | 3
0 | 0 | 0 | 0 | 0.2 | 0 | 0 | 0 | 0 | 0 | 0 | 18 | 0.6 | 0.3 | 0 | 0.6 | 318 | 0 | 448 | 336 | 0 | 15.6 | 3
0.048 | 0 | 0 | 0 | 0.2 | 0 | 0 | 0 | 0 | 0 | 0 | 18 | 0.6 | 0.3 | 0 | 0.6 | 318 | 0 | 448 | 336 | 0 | 15.6 | 3
0 | 0.024 | 0 | 0 | 0.2 | 0 | 0 | 0 | 0 | 0 | 0 | 18 | 0.6 | 0.3 | 0 | 0.6 | 318 | 0 | 448 | 336 | 0 | 15.6 | 3
0 | 0 | 0 | 0 | 0.067 | 0 | 0 | 0 | 0 | 0 | 0 | 5.335 | 0.5335 | 0.26675 | 0 | 0.5335 | 318 | 0 | 448 | 336 | 0 | 15.6 | 3
0.04268 | 0 | 0 | 0 | 0.067 | 0 | 0 | 0 | 0 | 0 | 0 | 5.335 | 0.5335 | 0.26675 | 0 | 0.5335 | 318 | 0 | 448 | 336 | 0 | 15.6 | 3
0 | 0.02134 | 0 | 0 | 0.067 | 0 | 0 | 0 | 0 | 0 | 0 | 5.335 | 0.5335 | 0.26675 | 0 | 0.5335 | 318 | 0 | 448 | 336 | 0 | 15.6 | 3
0 | 0 | 0 | 0 | 0.067 | 0 | 0 | 0 | 0 | 0 | 0 | 16.005 | 0.5335 | 0.26675 | 0 | 0.5335 | 318 | 0 | 448 | 336 | 0 | 15.6 | 3
0.04268 | 0 | 0 | 0 | 0.067 | 0 | 0 | 0 | 0 | 0 | 0 | 16.005 | 0.5335 | 0.26675 | 0 | 0.5335 | 318 | 0 | 448 | 336 | 0 | 15.6 | 3
0 | 0.02134 | 0 | 0 | 0.067 | 0 | 0 | 0 | 0 | 0 | 0 | 16.005 | 0.5335 | 0.26675 | 0 | 0.5335 | 318 | 0 | 448 | 336 | 0 | 15.6 | 3
0 | 0 | 0 | 0 | 0.04 | 0 | 0 | 0 | 0 | 0 | 0 | 5.2 | 0.52 | 0.26 | 0 | 0.52 | 318 | 0 | 448 | 336 | 0 | 15.6 | 3
0.0416 | 0 | 0 | 0 | 0.04 | 0 | 0 | 0 | 0 | 0 | 0 | 5.2 | 0.52 | 0.26 | 0 | 0.52 | 318 | 0 | 448 | 336 | 0 | 15.6 | 3
0 | 0 | 0 | 0 | 0.2 | 0 | 0 | 0 | 0 | 0 | 0 | 6 | 0.6 | 0.3 | 0 | 0.6 | 318 | 0 | 448 | 336 | 0 | 15.6 | 3
0 | 0 | 0 | 0 | 0.5 | 0 | 0 | 0 | 0 | 0 | 0 | 7.5 | 0 | 0.375 | 0 | 0.75 | 318 | 0 | 448 | 336 | 0 | 15.6 | 3
0 | 0 | 0 | 0 | 0.5 | 0 | 0 | 0 | 0 | 0 | 0 | 22.5 | 0 | 0.375 | 0 | 0.75 | 318 | 0 | 448 | 336 | 0 | 15.6 | 3
0 | 0 | 0 | 0 | 0.5 | 0 | 0 | 0 | 0 | 0 | 0 | 45 | 0 | 0.375 | 0 | 0.75 | 318 | 0 | 448 | 336 | 0 | 15.6 | 3
0.06 | 0 | 0 | 0 | 0.5 | 0 | 0 | 0 | 0 | 0 | 0 | 22.5 | 0 | 0.375 | 0 | 0.75 | 318 | 0 | 448 | 336 | 0 | 15.6 | 3
0.06 | 0 | 0 | 0 | 0.5 | 0 | 0 | 0 | 0 | 0 | 0 | 45 | 0 | 0.375 | 0 | 0.75 | 318 | 0 | 448 | 336 | 0 | 15.6 | 3
0 | 0 | 0 | 0 | 0.2 | 0 | 0 | 0 | 0 | 0 | 0 | 6 | 0 | 0.3 | 0 | 0.6 | 318 | 0 | 448 | 336 | 0 | 15.6 | 3
0 | 0 | 0 | 0 | 0.2 | 0 | 0 | 0 | 0 | 0 | 0 | 18 | 0 | 0.3 | 0 | 0.6 | 318 | 0 | 448 | 336 | 0 | 15.6 | 3
0 | 0 | 0 | 0 | 0.2 | 0 | 0 | 0 | 0 | 0 | 0 | 36 | 0 | 0.3 | 0 | 0.6 | 318 | 0 | 448 | 336 | 0 | 15.6 | 3
0 | 0 | 0 | 0 | 0.067 | 0 | 0 | 0 | 0 | 0 | 0 | 5.335 | 0 | 0.26675 | 0 | 0.5335 | 318 | 0 | 448 | 336 | 0 | 15.6 | 3
0.03 | 0 | 0 | 0 | 0.2 | 0 | 0 | 0 | 0 | 0 | 0 | 6 | 0 | 0.3 | 0 | 0.6 | 258 | 0 | 448 | 360 | 0 | 15.6 | 3
0 | 0.048 | 0 | 0 | 0.2 | 0 | 0 | 0 | 0 | 0 | 0 | 6 | 0 | 0.3 | 0 | 0.6 | 258 | 0 | 448 | 720 | 0 | 15.6 | 3
0.03 | 0 | 0 | 0 | 0.2 | 0 | 0 | 0 | 0 | 0 | 0 | 6 | 0 | 0.3 | 0 | 0.6 | 258 | 0 | 448 | 336 | 60 | 15.6 | 3
0 | 0 | 0 | 0 | 0.5 | 0 | 0 | 0 | 0 | 0 | 0 | 22.5 | 0.75 | 0.5 | 0 | 1 | 318 | 0 | 448 | 336 | 0 | 15.6 | 3
0.03 | 0 | 0 | 0 | 0.5 | 0 | 0 | 0 | 0 | 0 | 0 | 22.5 | 0.75 | 0.5 | 0 | 1 | 318 | 0 | 448 | 336 | 0 | 15.6 | 3
0 | 0.03 | 0 | 0 | 0.5 | 0 | 0 | 0 | 0 | 0 | 0 | 22.5 | 0.75 | 0.5 | 0 | 1 | 318 | 0 | 448 | 336 | 0 | 15.6 | 3
0 | 0 | 0 | 0 | 0.2 | 0 | 0 | 0 | 0 | 0 | 0 | 6 | 0.6 | 0.5 | 0 | 1 | 318 | 0 | 448 | 336 | 0 | 15.6 | 3
0.024 | 0 | 0 | 0 | 0.2 | 0 | 0 | 0 | 0 | 0 | 0 | 6 | 0.6 | 0.5 | 0 | 1 | 318 | 0 | 448 | 336 | 0 | 15.6 | 3
0 | 0.024 | 0 | 0 | 0.2 | 0 | 0 | 0 | 0 | 0 | 0 | 6 | 0.6 | 0.5 | 0 | 1 | 318 | 0 | 448 | 336 | 0 | 15.6 | 3
0 | 0 | 0 | 0 | 0.2 | 0 | 0 | 0 | 0 | 0 | 0 | 18 | 0.6 | 0.5 | 0 | 1 | 318 | 0 | 448 | 336 | 0 | 15.6 | 3
0.024 | 0 | 0 | 0 | 0.2 | 0 | 0 | 0 | 0 | 0 | 0 | 18 | 0.6 | 0.5 | 0 | 1 | 318 | 0 | 448 | 336 | 0 | 15.6 | 3
0 | 0.024 | 0 | 0 | 0.2 | 0 | 0 | 0 | 0 | 0 | 0 | 18 | 0.6 | 0.5 | 0 | 1 | 318 | 0 | 448 | 336 | 0 | 15.6 | 3
0 | 0 | 0 | 0 | 0.067 | 0 | 0 | 0 | 0 | 0 | 0 | 5.335 | 0.534 | 0.5 | 0 | 1 | 318 | 0 | 448 | 336 | 0 | 15.6 | 3
0.021 | 0 | 0 | 0 | 0.067 | 0 | 0 | 0 | 0 | 0 | 0 | 5.335 | 0.534 | 0.5 | 0 | 1 | 318 | 0 | 448 | 336 | 0 | 15.6 | 3
0 | 0.021 | 0 | 0 | 0.067 | 0 | 0 | 0 | 0 | 0 | 0 | 5.335 | 0.534 | 0.5 | 0 | 1 | 318 | 0 | 448 | 336 | 0 | 15.6 | 3
0 | 0 | 0 | 0 | 0.067 | 0 | 0 | 0 | 0 | 0 | 0 | 16.005 | 0.534 | 0.5 | 0 | 1 | 318 | 0 | 448 | 336 | 0 | 15.6 | 3
0.021 | 0 | 0 | 0 | 0.067 | 0 | 0 | 0 | 0 | 0 | 0 | 16.005 | 0.534 | 0.5 | 0 | 1 | 318 | 0 | 448 | 336 | 0 | 15.6 | 3
0 | 0.021 | 0 | 0 | 0.067 | 0 | 0 | 0 | 0 | 0 | 0 | 16.005 | 0.534 | 0.5 | 0 | 1 | 318 | 0 | 448 | 336 | 0 | 15.6 | 3
0 | 0 | 0 | 0 | 0.25 | 0 | 0 | 0 | 0 | 0 | 0 | 9.375 | 0.625 | 0.3125 | 0 | 0.625 | 351 | 0 | 448 | 144 | 30 | 14.8 | 3
0.014 | 0 | 0 | 0 | 0 | 0 | 0 | 0 | 0 | 0 | 0 | 4.2 | 0.5 | 0.5 | 0 | 0.5 | 174 | 0 | 423 | 1416 | 30 | 15 | 2
0 | 0 | 0 | 0 | 0.333 | 0 | 0 | 0 | 0 | 0 | 0 | 13.333 | 0 | 0.333 | 0 | 0.666 | 280 | 0 | 448 | 168 | 60 | 16.6 | 3
0 | 0 | 0 | 0 | 0.2 | 0 | 0 | 0 | 0 | 0 | 0 | 5 | 0 | 0.3 | 0 | 0.6 | 258 | 0 | 448 | 240 | 60 | 16.6 | 3
0 | 0 | 0 | 0 | 0.5 | 0 | 0 | 0 | 0 | 0 | 0 | 7.5 | 0 | 0.375 | 0 | 0.45 | 258 | 0 | 448 | 336 | 0 | 16.6 | 3
0 | 0 | 0 | 0 | 0.5 | 0 | 0 | 0 | 0 | 0 | 0 | 19.95 | 0 | 0.375 | 0 | 0.45 | 258 | 0 | 448 | 336 | 0 | 16.6 | 3
0 | 0 | 0 | 0 | 0.5 | 0 | 0 | 0 | 0 | 0 | 0 | 32.55 | 0 | 0.375 | 0 | 0.45 | 258 | 0 | 448 | 336 | 0 | 16.6 | 3
0 | 0 | 0 | 0 | 0.5 | 0 | 0 | 0 | 0 | 0 | 0 | 45 | 0 | 0.375 | 0 | 0.45 | 258 | 0 | 448 | 336 | 0 | 16.6 | 3
0 | 0 | 0 | 0 | 0.5 | 0 | 0 | 0 | 0 | 0 | 0 | 19.95 | 0 | 0.375 | 0 | 0.45 | 258 | 0 | 448 | 336 | 0 | 16.6 | 3
0 | 0 | 0 | 0 | 0.5 | 0 | 0 | 0 | 0 | 0 | 0 | 32.55 | 0 | 0.375 | 0 | 0.45 | 258 | 0 | 448 | 336 | 0 | 16.6 | 3
0 | 0 | 0 | 0 | 0.5 | 0 | 0 | 0 | 0 | 0 | 0 | 45 | 0 | 0.375 | 0 | 0.45 | 258 | 0 | 448 | 336 | 0 | 16.6 | 3
0 | 0.00375 | 0 | 0 | 0.5 | 0 | 0 | 0 | 0 | 0 | 0 | 19.95 | 0 | 0.375 | 0 | 0.45 | 258 | 0 | 448 | 336 | 0 | 16.6 | 3
0 | 0.00375 | 0 | 0 | 0.5 | 0 | 0 | 0 | 0 | 0 | 0 | 32.55 | 0 | 0.375 | 0 | 0.45 | 258 | 0 | 448 | 336 | 0 | 16.6 | 3
0 | 0.00375 | 0 | 0 | 0.5 | 0 | 0 | 0 | 0 | 0 | 0 | 45 | 0 | 0.375 | 0 | 0.45 | 258 | 0 | 448 | 336 | 0 | 16.6 | 3
0 | 0.00375 | 0 | 0 | 0.5 | 0 | 0 | 0 | 0 | 0 | 0 | 19.95 | 0 | 0.375 | 0 | 0.45 | 258 | 0 | 448 | 336 | 0 | 16.6 | 3
0 | 0.00375 | 0 | 0 | 0.5 | 0 | 0 | 0 | 0 | 0 | 0 | 32.55 | 0 | 0.375 | 0 | 0.45 | 258 | 0 | 448 | 336 | 0 | 16.6 | 3
0 | 0.00375 | 0 | 0 | 0.5 | 0 | 0 | 0 | 0 | 0 | 0 | 45 | 0 | 0.375 | 0 | 0.45 | 258 | 0 | 448 | 336 | 0 | 16.6 | 3
0 | 0.015 | 0 | 0 | 0.5 | 0 | 0 | 0 | 0 | 0 | 0 | 19.95 | 0 | 0.375 | 0 | 0.45 | 258 | 0 | 448 | 336 | 0 | 16.6 | 3
0 | 0.015 | 0 | 0 | 0.5 | 0 | 0 | 0 | 0 | 0 | 0 | 32.55 | 0 | 0.375 | 0 | 0.45 | 258 | 0 | 448 | 336 | 0 | 16.6 | 3
0 | 0.015 | 0 | 0 | 0.5 | 0 | 0 | 0 | 0 | 0 | 0 | 45 | 0 | 0.375 | 0 | 0.45 | 258 | 0 | 448 | 336 | 0 | 16.6 | 3
0 | 0.015 | 0 | 0 | 0.5 | 0 | 0 | 0 | 0 | 0 | 0 | 32.55 | 0 | 0.375 | 0 | 0.45 | 258 | 0 | 448 | 336 | 0 | 16.6 | 3
0 | 0.015 | 0 | 0 | 0.5 | 0 | 0 | 0 | 0 | 0 | 0 | 45 | 0 | 0.375 | 0 | 0.45 | 258 | 0 | 448 | 336 | 0 | 16.6 | 3
0 | 0.0375 | 0 | 0 | 0.5 | 0 | 0 | 0 | 0 | 0 | 0 | 32.55 | 0 | 0.375 | 0 | 0.45 | 258 | 0 | 448 | 336 | 0 | 16.6 | 3
0 | 0.0375 | 0 | 0 | 0.5 | 0 | 0 | 0 | 0 | 0 | 0 | 45 | 0 | 0.375 | 0 | 0.45 | 258 | 0 | 448 | 336 | 0 | 16.6 | 3
0 | 0.0375 | 0 | 0 | 0.5 | 0 | 0 | 0 | 0 | 0 | 0 | 45 | 0 | 0.375 | 0 | 0.45 | 258 | 0 | 448 | 336 | 0 | 16.6 | 3
0 | 0 | 0 | 0 | 0.25 | 0 | 0 | 0 | 0 | 0 | 0 | 6.25 | 0 | 0.3125 | 0 | 0.375 | 258 | 0 | 448 | 336 | 0 | 16.6 | 3
0 | 0 | 0 | 0 | 0.25 | 0 | 0 | 0 | 0 | 0 | 0 | 16.625 | 0 | 0.3125 | 0 | 0.375 | 258 | 0 | 448 | 336 | 0 | 16.6 | 3
0 | 0 | 0 | 0 | 0.25 | 0 | 0 | 0 | 0 | 0 | 0 | 27.125 | 0 | 0.3125 | 0 | 0.375 | 258 | 0 | 448 | 336 | 0 | 16.6 | 3
0 | 0 | 0 | 0 | 0.25 | 0 | 0 | 0 | 0 | 0 | 0 | 37.5 | 0 | 0.3125 | 0 | 0.375 | 258 | 0 | 448 | 336 | 0 | 16.6 | 3
0 | 0 | 0 | 0 | 0.25 | 0 | 0 | 0 | 0 | 0 | 0 | 6.25 | 0 | 0.3125 | 0 | 0.375 | 258 | 0 | 448 | 336 | 0 | 16.6 | 3
0 | 0 | 0 | 0 | 0.25 | 0 | 0 | 0 | 0 | 0 | 0 | 16.625 | 0 | 0.3125 | 0 | 0.375 | 258 | 0 | 448 | 336 | 0 | 16.6 | 3
0 | 0.003125 | 0 | 0 | 0.25 | 0 | 0 | 0 | 0 | 0 | 0 | 6.25 | 0 | 0.3125 | 0 | 0.375 | 258 | 0 | 448 | 336 | 0 | 16.6 | 3
0 | 0.003125 | 0 | 0 | 0.25 | 0 | 0 | 0 | 0 | 0 | 0 | 16.625 | 0 | 0.3125 | 0 | 0.375 | 258 | 0 | 448 | 336 | 0 | 16.6 | 3
0 | 0.003125 | 0 | 0 | 0.25 | 0 | 0 | 0 | 0 | 0 | 0 | 27.125 | 0 | 0.3125 | 0 | 0.375 | 258 | 0 | 448 | 336 | 0 | 16.6 | 3
0 | 0.003125 | 0 | 0 | 0.25 | 0 | 0 | 0 | 0 | 0 | 0 | 37.5 | 0 | 0.3125 | 0 | 0.375 | 258 | 0 | 448 | 336 | 0 | 16.6 | 3
0 | 0.003125 | 0 | 0 | 0.25 | 0 | 0 | 0 | 0 | 0 | 0 | 16.625 | 0 | 0.3125 | 0 | 0.375 | 258 | 0 | 448 | 336 | 0 | 16.6 | 3
0 | 0.0125 | 0 | 0 | 0.25 | 0 | 0 | 0 | 0 | 0 | 0 | 16.625 | 0 | 0.3125 | 0 | 0.375 | 258 | 0 | 448 | 336 | 0 | 16.6 | 3
0 | 0.0125 | 0 | 0 | 0.25 | 0 | 0 | 0 | 0 | 0 | 0 | 27.125 | 0 | 0.3125 | 0 | 0.375 | 258 | 0 | 448 | 336 | 0 | 16.6 | 3
0 | 0.0125 | 0 | 0 | 0.25 | 0 | 0 | 0 | 0 | 0 | 0 | 37.5 | 0 | 0.3125 | 0 | 0.375 | 258 | 0 | 448 | 336 | 0 | 16.6 | 3
0 | 0.0125 | 0 | 0 | 0.25 | 0 | 0 | 0 | 0 | 0 | 0 | 27.125 | 0 | 0.3125 | 0 | 0.375 | 258 | 0 | 448 | 336 | 0 | 16.6 | 3
0 | 0.03125 | 0 | 0 | 0.25 | 0 | 0 | 0 | 0 | 0 | 0 | 27.125 | 0 | 0.3125 | 0 | 0.375 | 258 | 0 | 448 | 336 | 0 | 16.6 | 3
0 | 0.03125 | 0 | 0 | 0.25 | 0 | 0 | 0 | 0 | 0 | 0 | 37.5 | 0 | 0.3125 | 0 | 0.375 | 258 | 0 | 448 | 336 | 0 | 16.6 | 3
0 | 0 | 0 | 0 | 0.25 | 0 | 0 | 0 | 0 | 0 | 0 | 6.25 | 0 | 0.3125 | 0 | 0.375 | 258 | 0 | 448 | 336 | 0 | 16.6 | 3
0 | 0 | 0 | 0 | 0.25 | 0 | 0 | 0 | 0 | 0 | 0 | 16.625 | 0 | 0.3125 | 0 | 0.375 | 258 | 0 | 448 | 336 | 0 | 16.6 | 3
0 | 0 | 0 | 0 | 0.25 | 0 | 0 | 0 | 0 | 0 | 0 | 27.125 | 0 | 0.3125 | 0 | 0.375 | 258 | 0 | 448 | 336 | 0 | 16.6 | 3
0 | 0 | 0 | 0 | 0.25 | 0 | 0 | 0 | 0 | 0 | 0 | 37.5 | 0 | 0.3125 | 0 | 0.375 | 258 | 0 | 448 | 336 | 0 | 16.6 | 3
0 | 0 | 0 | 0 | 0.25 | 0 | 0 | 0 | 0 | 0 | 0 | 6.25 | 0 | 0.3125 | 0 | 0.375 | 258 | 0 | 448 | 336 | 0 | 16.6 | 3
0 | 0 | 0 | 0 | 0.25 | 0 | 0 | 0 | 0 | 0 | 0 | 16.625 | 0 | 0.3125 | 0 | 0.375 | 258 | 0 | 448 | 336 | 0 | 16.6 | 3
0.003125 | 0 | 0 | 0 | 0.25 | 0 | 0 | 0 | 0 | 0 | 0 | 16.625 | 0 | 0.3125 | 0 | 0.375 | 258 | 0 | 448 | 336 | 0 | 16.6 | 3
0.003125 | 0 | 0 | 0 | 0.25 | 0 | 0 | 0 | 0 | 0 | 0 | 27.125 | 0 | 0.3125 | 0 | 0.375 | 258 | 0 | 448 | 336 | 0 | 16.6 | 3
0.003125 | 0 | 0 | 0 | 0.25 | 0 | 0 | 0 | 0 | 0 | 0 | 37.5 | 0 | 0.3125 | 0 | 0.375 | 258 | 0 | 448 | 336 | 0 | 16.6 | 3
0.003125 | 0 | 0 | 0 | 0.25 | 0 | 0 | 0 | 0 | 0 | 0 | 16.625 | 0 | 0.3125 | 0 | 0.375 | 258 | 0 | 448 | 336 | 0 | 16.6 | 3
0.003125 | 0 | 0 | 0 | 0.25 | 0 | 0 | 0 | 0 | 0 | 0 | 27.125 | 0 | 0.3125 | 0 | 0.375 | 258 | 0 | 448 | 336 | 0 | 16.6 | 3
0.0125 | 0 | 0 | 0 | 0.25 | 0 | 0 | 0 | 0 | 0 | 0 | 16.625 | 0 | 0.3125 | 0 | 0.375 | 258 | 0 | 448 | 336 | 0 | 16.6 | 3
0.0125 | 0 | 0 | 0 | 0.25 | 0 | 0 | 0 | 0 | 0 | 0 | 27.125 | 0 | 0.3125 | 0 | 0.375 | 258 | 0 | 448 | 336 | 0 | 16.6 | 3
0.0125 | 0 | 0 | 0 | 0.25 | 0 | 0 | 0 | 0 | 0 | 0 | 37.5 | 0 | 0.3125 | 0 | 0.375 | 258 | 0 | 448 | 336 | 0 | 16.6 | 3
0.0125 | 0 | 0 | 0 | 0.25 | 0 | 0 | 0 | 0 | 0 | 0 | 16.625 | 0 | 0.3125 | 0 | 0.375 | 258 | 0 | 448 | 336 | 0 | 16.6 | 3
0.0125 | 0 | 0 | 0 | 0.25 | 0 | 0 | 0 | 0 | 0 | 0 | 27.125 | 0 | 0.3125 | 0 | 0.375 | 258 | 0 | 448 | 336 | 0 | 16.6 | 3
0.0125 | 0 | 0 | 0 | 0.25 | 0 | 0 | 0 | 0 | 0 | 0 | 16.625 | 0 | 0.3125 | 0 | 0.375 | 258 | 0 | 448 | 336 | 0 | 16.6 | 3
0.03125 | 0 | 0 | 0 | 0.25 | 0 | 0 | 0 | 0 | 0 | 0 | 16.625 | 0 | 0.3125 | 0 | 0.375 | 258 | 0 | 448 | 336 | 0 | 16.6 | 3
0.03125 | 0 | 0 | 0 | 0.25 | 0 | 0 | 0 | 0 | 0 | 0 | 27.125 | 0 | 0.3125 | 0 | 0.375 | 258 | 0 | 448 | 336 | 0 | 16.6 | 3
0.03125 | 0 | 0 | 0 | 0.25 | 0 | 0 | 0 | 0 | 0 | 0 | 37.5 | 0 | 0.3125 | 0 | 0.375 | 258 | 0 | 448 | 336 | 0 | 16.6 | 3
0.03125 | 0 | 0 | 0 | 0.25 | 0 | 0 | 0 | 0 | 0 | 0 | 16.625 | 0 | 0.3125 | 0 | 0.375 | 258 | 0 | 448 | 336 | 0 | 16.6 | 3
0.03125 | 0 | 0 | 0 | 0.25 | 0 | 0 | 0 | 0 | 0 | 0 | 16.625 | 0 | 0.3125 | 0 | 0.375 | 258 | 0 | 448 | 336 | 0 | 16.6 | 3
0.015 | 0 | 0 | 0 | 0.5 | 0 | 0 | 0 | 0 | 0 | 0 | 22.727 | 0 | 0.379 | 0 | 0.758 | 280 | 0 | 448 | 288 | 0 | 16.6 | 3
0 | 0 | 0 | 0 | 0.2 | 0 | 0 | 0 | 0 | 0 | 0 | 6 | 0 | 0.3 | 0 | 0.6 | 258 | 0 | 448 | 336 | 60 | 16.6 | 3
0 | 0 | 0 | 0 | 0.5 | 0 | 0 | 0 | 0 | 0 | 0 | 5.30303 | 0 | 0.379 | 0 | 0.758 | 183 | 0 | 448 | 168 | 0 | 16.6 | 3
0.007575758 | 0 | 0 | 0 | 0.5 | 0 | 0 | 0 | 0 | 0 | 0 | 22.72727 | 0 | 0.379 | 0 | 0.758 | 183 | 0 | 448 | 288 | 0 | 16.6 | 3
0.5 | 0 | 0 | 0 | 0 | 0 | 0.35 | 0.75 | 0 | 0 | 0 | 27 | 0 | 0 | 0 | 2.2 | 0 | 0 | 423 | 168 | 30 | 18.8 | 1
0 | 0 | 0.07296137 | 0 | 0 | 0 | 0.4538627 | 0 | 0 | 0 | 0 | 3.723176 | 0 | 0.01877682 | 0 | 0.9077253 | 160 | 0 | 448 | 48 | 0 | 16.4 | 3
0.04 | 0 | 0 | 0 | 0 | 0 | 0 | 0 | 0 | 0 | 0 | 5 | 0.5 | 0.5 | 0 | 0.5 | 253 | 0 | 463 | 360 | 0 | 13.1 | 3
0.025 | 0 | 0 | 0 | 0 | 0 | 0 | 0 | 0 | 0 | 0 | 10 | 0 | 0.5 | 0 | 0.5 | 253 | 0 | 463 | 720 | 0 | 13.1 | 3
0.1 | 0 | 0 | 0 | 0 | 0 | 0.23 | 0 | 0 | 0 | 0.01 | 16 | 0 | 0 | 0 | 0.46 | 0 | 0 | 423 | 120 | 0 | 15 | 3
0.1 | 0 | 0 | 0 | 0 | 0 | 0.23 | 0 | 0 | 0 | 0.01 | 22 | 0 | 0.1 | 0 | 0.46 | 292 | 0 | 423 | 120 | 0 | 15 | 3
0.1666667 | 0 | 0 | 0 | 0 | 0 | 0.2403 | 0 | 0 | 0.0297 | 0 | 7.5 | 0 | 0 | 0 | 0.54 | 0 | 0 | 373 | 192 | 0 | 15 | 3
0.1666667 | 0 | 0 | 0 | 0 | 0 | 0.2403 | 0 | 0 | 0.0297 | 0 | 7.5 | 0 | 0 | 0 | 0.54 | 0 | 0 | 363 | 168 | 0 | 15 | 3
0.1 | 0 | 0 | 0 | 0 | 0 | 0.24 | 0 | 0 | 0.06 | 0 | 8 | 0 | 0 | 0 | 0.6 | 0 | 0 | 373 | 144 | 0 | 15 | 3
0.05 | 0 | 0 | 0 | 0 | 0 | 0 | 0.3 | 0 | 0 | 0 | 20 | 0 | 0.2 | 0 | 0.6 | 142 | 0 | 423 | 240 | 0 | 15.9 | 2
0.05 | 0 | 0 | 0 | 0 | 0 | 0 | 0.3 | 0 | 0 | 0 | 20 | 0 | 0.3 | 0 | 0.6 | 142 | 0 | 423 | 240 | 0 | 15.9 | 2
0.05 | 0 | 0 | 0 | 0 | 0 | 0 | 0.3 | 0 | 0 | 0 | 20 | 0 | 0.4 | 0 | 0.6 | 142 | 0 | 423 | 240 | 0 | 15.9 | 2
0.1 | 0 | 0 | 0 | 0 | 0 | 0 | 0.6 | 0 | 0 | 0 | 40 | 0 | 0.6 | 0 | 1.2 | 142 | 0 | 423 | 240 | 0 | 15.9 | 2
0.02 | 0 | 0 | 0 | 0 | 0 | 0 | 0.12 | 0 | 0 | 0 | 8 | 0 | 0.12 | 0 | 0.24 | 142 | 0 | 423 | 240 | 0 | 15.9 | 2
0.005 | 0 | 0 | 0 | 0 | 0 | 0 | 0.03 | 0 | 0 | 0 | 2 | 0 | 0.03 | 0 | 0.06 | 142 | 0 | 423 | 240 | 0 | 15.9 | 2
0.05 | 0 | 0 | 0 | 0 | 0 | 0 | 0.25 | 0 | 0 | 0 | 20 | 0 | 0.2 | 0 | 0.5 | 142 | 0 | 423 | 240 | 0 | 15.9 | 2
0.05 | 0 | 0 | 0 | 0 | 0 | 0 | 0.35 | 0 | 0 | 0 | 20 | 0 | 0.2 | 0 | 0.7 | 142 | 0 | 423 | 240 | 0 | 15.9 | 2
0.05 | 0 | 0 | 0 | 0 | 0 | 0 | 0.4 | 0 | 0 | 0 | 20 | 0 | 0.2 | 0 | 0.8 | 142 | 0 | 423 | 240 | 0 | 19.2 | 3
0.05 | 0 | 0 | 0 | 0 | 0 | 0 | 0.3 | 0 | 0 | 0 | 20 | 0 | 0.2 | 0 | 0.6 | 142 | 0 | 453 | 240 | 0 | 17 | 2
0.05 | 0 | 0 | 0 | 0 | 0 | 0 | 0.3 | 0 | 0 | 0 | 20 | 0 | 0.2 | 0 | 0.6 | 142 | 0 | 423 | 120 | 0 | 15.9 | 3
0.05 | 0 | 0 | 0 | 0 | 0 | 0 | 0.3 | 0 | 0 | 0 | 20 | 0 | 0.2 | 0 | 0.6 | 142 | 0 | 423 | 168 | 0 | 15.9 | 3
0.05 | 0 | 0 | 0 | 0 | 0 | 0 | 0.3 | 0 | 0 | 0 | 20 | 0 | 0.2 | 0 | 0.6 | 142 | 0 | 423 | 288 | 0 | 15.9 | 3
0.04 | 0 | 0 | 0 | 0 | 0 | 0 | 0.04 | 0 | 0 | 0 | 10 | 0 | 0.5 | 0 | 0.54 | 138 | 0 | 423 | 336 | 0 | 15.9 | 3
0.04 | 0 | 0 | 0 | 0 | 0 | 0 | 0.04 | 0 | 0 | 0 | 5 | 0 | 0.5 | 0 | 0.54 | 138 | 0 | 448 | 336 | 0 | 15.9 | 3
0.04 | 0 | 0 | 0 | 0 | 0 | 0 | 0.29 | 0 | 0 | 0 | 5 | 0 | 0.5 | 0 | 0.58 | 138 | 0 | 423 | 672 | 0 | 17 | 2
0.04 | 0 | 0 | 0 | 0 | 0 | 0 | 0.29 | 0 | 0 | 0 | 5 | 0 | 0.5 | 0 | 1.08 | 138 | 0 | 423 | 168 | 0 | 19.2 | 3
0 | 0.3333333 | 0 | 0 | 0 | 0 | 0 | 0 | 0 | 0 | 0 | 20 | 0 | 0.3333333 | 0 | 0 | 132 | 0 | 443 | 120 | 20 | 15.9 | 2
0.06666667 | 0 | 0 | 0 | 0 | 0 | 0 | 0.7333333 | 0 | 0 | 0 | 133.3333 | 0 | 3.933333 | 0 | 0 | 154 | 0 | 373 | 96 | 30 | 16.9 | 0
0.5192108 | 0 | 0 | 0 | 0 | 0 | 0 | 1.643302 | 0 | 0 | 0 | 66.45898 | 0 | 0 | 0 | 3.286604 | 0 | 0 | 373 | 4 | 0 | 14.2 | 3
0.16 | 0 | 0 | 0 | 0 | 0 | 0 | 0.7111111 | 0 | 0 | 0 | 64.08889 | 0 | 2.382222 | 0 | 3.804444 | 112 | 0 | 313 | 168 | 175 | 14.2 | 3
0.2557545 | 0 | 0 | 0 | 0 | 0 | 0 | 0.3964194 | 0 | 0 | 0 | 81.84143 | 0 | 2.112532 | 0 | 2.905371 | 112 | 0 | 373 | 48 | 0 | 14.2 | 3
0.1 | 0 | 0 | 0 | 0 | 0 | 0 | 0.107 | 0 | 0 | 0 | 12 | 0 | 0.474 | 0 | 0.688 | 112 | 0 | 363 | 30 | 0 | 14.2 | 3
0 | 0 | 0 | 0 | 0.4925373 | 0 | 0 | 0 | 0 | 0 | 0 | 10.44776 | 0.7462687 | 0.7462687 | 0 | 0.7462687 | 196 | 0 | 423 | 120 | 0 | 14.2 | 3
0.05135447 | 0 | 0 | 0 | 0.4925373 | 0 | 0 | 0 | 0 | 0 | 0 | 10.44776 | 0.7462687 | 0.7462687 | 0 | 0.7462687 | 196 | 0 | 423 | 120 | 0 | 14.2 | 3
0 | 0 | 0 | 0 | 0.15 | 0 | 0 | 0 | 0 | 0 | 0 | 5 | 1.5 | 1.5 | 0 | 1.5 | 200 | 0 | 423 | 360 | 0 | 14.2 | 3
0 | 0 | 0 | 0 | 1 | 0 | 0 | 0 | 0 | 0 | 0 | 5 | 1 | 1 | 0 | 1 | 200 | 0 | 423 | 360 | 0 | 14.2 | 3
0 | 0 | 0 | 0 | 0.5 | 0 | 0 | 0 | 0 | 0 | 0 | 5 | 1 | 1 | 0 | 1 | 200 | 0 | 423 | 360 | 0 | 14.2 | 3
0 | 0 | 0 | 0 | 0.2 | 0 | 0 | 0 | 0 | 0 | 0 | 3 | 1 | 1 | 0 | 1 | 200 | 0 | 423 | 360 | 0 | 14.2 | 3
0 | 0 | 0 | 0 | 0.2 | 0 | 0 | 0 | 0 | 0 | 0 | 5 | 1 | 1 | 0 | 1 | 200 | 0 | 423 | 360 | 0 | 14.2 | 3
0 | 0 | 0 | 0 | 0.15 | 0 | 0 | 0 | 0 | 0 | 0 | 5 | 1 | 1 | 0 | 1 | 200 | 0 | 423 | 360 | 0 | 14.2 | 3
0.2 | 0 | 0 | 0 | 0 | 0 | 0 | 0.56 | 0 | 0 | 0 | 31.2 | 0 | 1.785714 | 1.785714 | 1.12 | 112 | 160 | 373 | 240 | 30 | 16.9 | 3
0.25 | 0 | 0 | 0 | 0 | 0 | 4 | 0 | 0 | 0 | 0 | 40 | 0 | 0 | 0 | 8 | 0 | 0 | 373 | 89 | 0 | 18.5 | 3
0.1 | 0 | 0 | 0 | 0 | 0 | 0.235 | 0 | 0 | 0 | 0 | 16 | 0 | 0 | 0 | 0.47 | 0 | 0 | 448 | 48 | 0 | 16.7 | 3
0.05 | 0 | 0 | 0 | 0 | 0 | 0.5 | 0 | 0 | 0 | 0 | 20 | 0 | 0 | 0 | 1 | 0 | 0 | 448 | 48 | 0 | 16.7 | 3
0.1090513 | 0 | 0 | 0 | 0 | 0 | 0 | 0.4372955 | 0 | 0 | 0 | 13.63141 | 0 | 0.1352236 | 0 | 0.8745911 | 112 | 0 | 373 | 168 | 0 | 16.7 | 3
0.1 | 0 | 0 | 0 | 0 | 0 | 0 | 0.32 | 0 | 0 | 0 | 10.6 | 0 | 0.16 | 0 | 0.64 | 112 | 0 | 368 | 144 | 0 | 16.7 | 3
0.055 | 0 | 0 | 0 | 0 | 0 | 0 | 0.015 | 0 | 0 | 0 | 34 | 0 | 0.135 | 0 | 0.435 | 310 | 0 | 398 | 504 | 300 | 14.7 | 3
0.055 | 0 | 0 | 0 | 0 | 0 | 0 | 0.015 | 0 | 0 | 0 | 34 | 0 | 0.135 | 0 | 0.435 | 315 | 0 | 398 | 504 | 300 | 14.7 | 3
0 | 0 | 0 | 0 | 0 | 0 | 0 | 0 | 0 | 0 | 0 | 17 | 0 | 0.3 | 0 | 0.6 | 298 | 0 | 363 | 68 | 0 | 17.4 | 3
0 | 0 | 0 | 0 | 0 | 0 | 0 | 0 | 0 | 0 | 0 | 24.7 | 0 | 0.6 | 0 | 0.6 | 232 | 0 | 408 | 984 | 60 | 17.4 | 3
0 | 0 | 0 | 0 | 0 | 0 | 0 | 0.025 | 0 | 0 | 0 | 24.7 | 0 | 0.6 | 0 | 0.6 | 232 | 0 | 408 | 624 | 60 | 17.4 | 3
0 | 0 | 0 | 0 | 0 | 0 | 0.025 | 0 | 0 | 0 | 0 | 24.7 | 0 | 0.6 | 0 | 0.6 | 232 | 0 | 408 | 984 | 60 | 17.4 | 3
0 | 0.01666667 | 0 | 0 | 0 | 0 | 0 | 0 | 0 | 0 | 0 | 24.7 | 0 | 0.6 | 0 | 0.6 | 232 | 0 | 408 | 504 | 60 | 17.4 | 3
0 | 0.03571429 | 0 | 0 | 0 | 0 | 0 | 0 | 0 | 0 | 0 | 24.7 | 0 | 0.6 | 0 | 0.6 | 232 | 0 | 408 | 504 | 60 | 17.4 | 3
0.2 | 0 | 0 | 0 | 0 | 0 | 0.6 | 0.01 | 0 | 0 | 0 | 20 | 0 | 0 | 0 | 1.22 | 0 | 0 | 423 | 48 | 0 | 16.4 | 3
0.1666667 | 0 | 0 | 0 | 0 | 0 | 0 | 0 | 0.17 | 0 | 0 | 30 | 0 | 0 | 0 | 0.34 | 0 | 0 | 438 | 120 | 50 | 17 | 2
0.125 | 0 | 0 | 0 | 0 | 0 | 0 | 0 | 0.17 | 0 | 0 | 30 | 0 | 0 | 0 | 0.34 | 0 | 0 | 438 | 120 | 50 | 17 | 2
0.06666667 | 0 | 0 | 0 | 0 | 0 | 0 | 0 | 0.25 | 0 | 0 | 30 | 0 | 0 | 0 | 0.5 | 0 | 0 | 438 | 120 | 50 | 17 | 2
0.05 | 0 | 0 | 0 | 0 | 0 | 0 | 0 | 0.25 | 0 | 0 | 30 | 0 | 0 | 0 | 0.5 | 0 | 0 | 438 | 120 | 50 | 17 | 2
0.25 | 0 | 0 | 0 | 0 | 0 | 0 | 0 | 0.175 | 0 | 0 | 30 | 0 | 0 | 0 | 0.35 | 0 | 0 | 438 | 120 | 50 | 16.4 | 3
0.2222222 | 0 | 0 | 0 | 0 | 0 | 0 | 0 | 0.16 | 0 | 0 | 30 | 0 | 0 | 0 | 0.32 | 0 | 0 | 438 | 120 | 50 | 16.4 | 3
0.05 | 0 | 0 | 0 | 0 | 0 | 0 | 0 | 0.35 | 0 | 0 | 30 | 0 | 0 | 0 | 0.7 | 0 | 0 | 438 | 72 | 50 | 16.1 | 3
0.03846154 | 0 | 0 | 0 | 0 | 0 | 0 | 0 | 0.35 | 0 | 0 | 30 | 0 | 0 | 0 | 0.7 | 0 | 0 | 438 | 72 | 50 | 16.1 | 3
0.2 | 0 | 0 | 0 | 0 | 0 | 0.48 | 0.12 | 0 | 0 | 0 | 15 | 0 | 0 | 0 | 1.2 | 0 | 0 | 373 | 432 | 0 | 16.4 | 3
0.02 | 0 | 0 | 0 | 0 | 0 | 0.48 | 0.12 | 0 | 0 | 0 | 15 | 0 | 0 | 0 | 1.2 | 0 | 0 | 373 | 480 | 0 | 16.4 | 3
0.2 | 0 | 0 | 0 | 0 | 0 | 1.5 | 0 | 0 | 0 | 0 | 120 | 0 | 0 | 0 | 3 | 0 | 0 | 423 | 240 | 0 | 16.4 | 3
0.2 | 0 | 0 | 0 | 0 | 0 | 1.6 | 0 | 0 | 0 | 0 | 120 | 0 | 0 | 0 | 1 | 0 | 0 | 423 | 240 | 0 | 16.4 | 3
0.03448276 | 0 | 0 | 0 | 0 | 0 | 0.5862069 | 0.1482759 | 0 | 0 | 0 | 13.7931 | 0 | 0 | 0 | 1.468966 | 0 | 0 | 423 | 24 | 0 | 16.4 | 3
0.03448276 | 0 | 0 | 0 | 0 | 0 | 0.9068966 | 0.2275862 | 0 | 0 | 0 | 13.7931 | 0 | 0 | 0 | 2.268966 | 0 | 0 | 423 | 24 | 0 | 16.4 | 3
0.025 | 0 | 0 | 0 | 0 | 0 | 0 | 0.07182822 | 0 | 0 | 0 | 24.81338 | 0 | 0.1403915 | 0 | 0.2318092 | 174 | 0 | 433 | 96 | 43 | 18.4 | 3
0.01 | 0 | 0 | 0 | 0 | 0 | 0 | 0.05 | 0 | 0 | 0 | 42 | 0 | 0.1433333 | 0 | 0.2433333 | 177 | 0 | 443 | 96 | 43 | 18.4 | 3
0.025 | 0 | 0 | 0 | 0 | 0 | 0 | 0.07190134 | 0 | 0 | 0 | 24.83864 | 0 | 0.1405344 | 0 | 0.2320452 | 189 | 0 | 433 | 96 | 43 | 18.4 | 3
0.025 | 0 | 0 | 0 | 0 | 0 | 0 | 0.07182822 | 0 | 0 | 0 | 24.81338 | 0 | 0.1403915 | 0 | 0.2318092 | 168 | 0 | 433 | 96 | 43 | 18.4 | 3
0.025 | 0 | 0 | 0 | 0 | 0 | 0 | 0.07182822 | 0 | 0 | 0 | 24.81338 | 0 | 0.1403915 | 0 | 0.2318092 | 163 | 0 | 433 | 96 | 43 | 18.4 | 3
0.025 | 0 | 0 | 0 | 0 | 0 | 0 | 0.07182822 | 0 | 0 | 0 | 24.81338 | 0 | 0.1403915 | 0 | 0.2318092 | 189 | 0 | 433 | 96 | 43 | 18.4 | 3
0 | 0 | 0 | 0 | 0 | 0 | 0 | 0 | 0 | 0 | 0 | 3.5 | 0.5 | 0.5 | 0 | 0.5 | 174 | 0 | 443 | 432 | 43 | 18.4 | 3
0 | 0 | 0 | 0 | 0 | 0 | 0 | 0 | 0 | 0 | 0 | 3.5 | 0.5 | 0.5 | 0 | 0.5 | 169 | 0 | 423 | 432 | 43 | 18.4 | 3
0 | 0 | 0 | 0 | 0 | 0 | 0 | 0 | 0 | 0 | 0 | 3.5 | 0.5 | 0.5 | 0 | 0.5 | 169 | 0 | 443 | 432 | 43 | 18.4 | 3
0 | 0 | 0 | 0 | 0 | 0 | 0 | 0 | 0 | 0 | 0 | 3.5 | 0.5 | 0.5 | 0 | 0.5 | 183 | 0 | 423 | 432 | 43 | 18.4 | 3
0 | 0 | 0 | 0 | 0 | 0 | 0 | 0 | 0 | 0 | 0 | 7 | 0.5 | 0.5 | 0 | 0.5 | 183 | 0 | 423 | 432 | 43 | 18.4 | 3
0 | 0 | 0 | 0 | 0 | 0 | 0 | 0 | 0 | 0 | 0 | 14 | 0.5 | 0.5 | 0 | 0.5 | 183 | 0 | 423 | 432 | 43 | 18.4 | 3
0 | 0 | 0 | 0 | 0 | 0 | 0 | 0 | 0 | 0 | 0 | 3.5 | 0.5 | 0.5 | 0 | 0.5 | 184 | 0 | 423 | 432 | 43 | 18.4 | 3
0 | 0 | 0 | 0 | 0 | 0 | 0 | 0 | 0 | 0 | 0 | 7 | 0.5 | 0.5 | 0 | 0.5 | 184 | 0 | 423 | 432 | 43 | 18.4 | 3
0 | 0 | 0 | 0 | 0 | 0 | 0 | 0 | 0 | 0 | 0 | 14 | 0.5 | 0.5 | 0 | 0.5 | 184 | 0 | 423 | 432 | 43 | 18.4 | 3
0 | 0.25 | 0 | 0 | 0 | 0 | 0 | 0 | 0 | 0 | 0 | 23 | 0 | 0.25 | 0 | 0.25 | 157 | 0 | 423 | 144 | 40 | 18.4 | 3
0 | 0 | 0 | 0 | 0.125 | 0 | 0 | 0 | 0 | 0 | 0 | 0.25 | 0.02083333 | 0.02083333 | 0 | 0.02083333 | 212 | 0 | 433 | 336 | 0 | 18.4 | 3
0 | 0 | 0 | 0 | 0.0625 | 0 | 0 | 0 | 0 | 0 | 0 | 0.125 | 0.01041667 | 0.01041667 | 0 | 0.01041667 | 212 | 0 | 433 | 672 | 0 | 18.4 | 3
0 | 0 | 0 | 0 | 0.02 | 0 | 0 | 0 | 0 | 0 | 0 | 0.04 | 0.003333333 | 0.003333333 | 0 | 0.003333333 | 212 | 0 | 433 | 672 | 0 | 18.4 | 3
0 | 0 | 0 | 0 | 0.25 | 0 | 0 | 0 | 0 | 0 | 0 | 3.75 | 0.3125 | 0.3125 | 0 | 0.3125 | 215 | 0 | 443 | 72 | 0 | 18.4 | 3
0.03676471 | 0 | 0 | 0 | 0.25 | 0 | 0 | 0 | 0 | 0 | 0 | 3.75 | 0.3125 | 0.3125 | 0 | 0.3125 | 215 | 0 | 443 | 72 | 0 | 18.4 | 3
0 | 0 | 0 | 0 | 0.25 | 0 | 0 | 0 | 0 | 0 | 0 | 8.75 | 0.3125 | 0.3125 | 0 | 0.3125 | 215 | 0 | 443 | 72 | 0 | 18.4 | 3
0.03676471 | 0 | 0 | 0 | 0.25 | 0 | 0 | 0 | 0 | 0 | 0 | 8.75 | 0.3125 | 0.3125 | 0 | 0.3125 | 215 | 0 | 443 | 72 | 0 | 18.4 | 3
0.1102941 | 0 | 0 | 0 | 0.25 | 0 | 0 | 0 | 0 | 0 | 0 | 8.75 | 0.3125 | 0.3125 | 0 | 0.3125 | 215 | 0 | 443 | 72 | 0 | 18.4 | 3
0.1838235 | 0 | 0 | 0 | 0.25 | 0 | 0 | 0 | 0 | 0 | 0 | 8.75 | 0.3125 | 0.3125 | 0 | 0.3125 | 215 | 0 | 443 | 72 | 0 | 18.4 | 3
0 | 0 | 0 | 0 | 0.25 | 0 | 0 | 0 | 0 | 0 | 0 | 18.75 | 0.3125 | 0.3125 | 0 | 0.3125 | 215 | 0 | 443 | 72 | 0 | 18.4 | 3
0.03676471 | 0 | 0 | 0 | 0.25 | 0 | 0 | 0 | 0 | 0 | 0 | 18.75 | 0.3125 | 0.3125 | 0 | 0.3125 | 215 | 0 | 443 | 72 | 0 | 18.4 | 3
0 | 0 | 0 | 0 | 0.25 | 0 | 0 | 0 | 0 | 0 | 0 | 8.75 | 0.3125 | 0.3125 | 0 | 0.3125 | 298 | 0 | 443 | 72 | 0 | 18.4 | 3
0.03676471 | 0 | 0 | 0 | 0.25 | 0 | 0 | 0 | 0 | 0 | 0 | 8.75 | 0.3125 | 0.3125 | 0 | 0.3125 | 298 | 0 | 443 | 72 | 0 | 18.4 | 3
0 | 0 | 0 | 0 | 1 | 0 | 0 | 0 | 0 | 0 | 0 | 14 | 0.5 | 0.5 | 0 | 0.5 | 215 | 0 | 443 | 72 | 0 | 18.4 | 3
0.05 | 0 | 0 | 0 | 1 | 0 | 0 | 0 | 0 | 0 | 0 | 14 | 0.5 | 0.5 | 0 | 0.5 | 215 | 0 | 443 | 72 | 0 | 18.4 | 3
0.15 | 0 | 0 | 0 | 1 | 0 | 0 | 0 | 0 | 0 | 0 | 14 | 0.5 | 0.5 | 0 | 0.5 | 215 | 0 | 443 | 72 | 0 | 18.4 | 3
0 | 0 | 0 | 0 | 1 | 0 | 0 | 0 | 0 | 0 | 0 | 30 | 0.5 | 0.5 | 0 | 0.5 | 215 | 0 | 443 | 72 | 0 | 18.4 | 3
0.05 | 0 | 0 | 0 | 1 | 0 | 0 | 0 | 0 | 0 | 0 | 30 | 0.5 | 0.5 | 0 | 0.5 | 215 | 0 | 443 | 72 | 0 | 18.4 | 3
0 | 0 | 0 | 0 | 1 | 0 | 0 | 0 | 0 | 0 | 0 | 14 | 0.5 | 0.5 | 0 | 0.5 | 298 | 0 | 443 | 72 | 0 | 18.4 | 3
0.05 | 0 | 0 | 0 | 1 | 0 | 0 | 0 | 0 | 0 | 0 | 14 | 0.5 | 0.5 | 0 | 0.5 | 298 | 0 | 443 | 72 | 0 | 18.4 | 3
0 | 0 | 0 | 0 | 4 | 0 | 0 | 0 | 0 | 0 | 0 | 35 | 1.25 | 1.25 | 0 | 1.25 | 215 | 0 | 443 | 72 | 0 | 18.4 | 3
0.03676471 | 0 | 0 | 0 | 4 | 0 | 0 | 0 | 0 | 0 | 0 | 35 | 1.25 | 1.25 | 0 | 1.25 | 215 | 0 | 443 | 72 | 0 | 18.4 | 3
0 | 0 | 0 | 0 | 4 | 0 | 0 | 0 | 0 | 0 | 0 | 35 | 1.25 | 1.25 | 0 | 1.25 | 298 | 0 | 443 | 72 | 0 | 18.4 | 3
0.03676471 | 0 | 0 | 0 | 4 | 0 | 0 | 0 | 0 | 0 | 0 | 35 | 1.25 | 1.25 | 0 | 1.25 | 298 | 0 | 443 | 72 | 0 | 18.4 | 3
0.1102941 | 0 | 0 | 0 | 4 | 0 | 0 | 0 | 0 | 0 | 0 | 35 | 1.25 | 1.25 | 0 | 1.25 | 298 | 0 | 443 | 72 | 0 | 18.4 | 3
0 | 0 | 0 | 0 | 0.333 | 0 | 0 | 0 | 0 | 0 | 0 | 13.333 | 0 | 0.333 | 0 | 0.666 | 332 | 0 | 448 | 10.5 | 0 | 18.4 | 3
0 | 0 | 0 | 0 | 1.25 | 0 | 0 | 0 | 0 | 0 | 0 | 112.5 | 3.75 | 54.25 | 0 | 0 | 150 | 0 | 443 | 48 | 0 | 18.4 | 3
0.002 | 0 | 0 | 0 | 0.2 | 0 | 0 | 0 | 0 | 0 | 0 | 10 | 0 | 0.5 | 0 | 0.5 | 137 | 0 | 423 | 168 | 40 | 18.4 | 3
0.002 | 0 | 0 | 0 | 0.5 | 0 | 0 | 0 | 0 | 0 | 0 | 10 | 0 | 0.5 | 0 | 0.5 | 137 | 0 | 423 | 168 | 40 | 18.4 | 3
0.002 | 0 | 0 | 0 | 0.2 | 0 | 0 | 0 | 0 | 0 | 0 | 15 | 0 | 0.5 | 0 | 0.5 | 137 | 0 | 423 | 168 | 40 | 18.4 | 3
0.002 | 0 | 0 | 0 | 0.5 | 0 | 0 | 0 | 0 | 0 | 0 | 15 | 0 | 0.5 | 0 | 0.5 | 137 | 0 | 423 | 168 | 40 | 18.4 | 3
0.01111111 | 0 | 0 | 0 | 0 | 0 | 0 | 0.295 | 0 | 0 | 0 | 40 | 0 | 0.1 | 0 | 0.4 | 301 | 0 | 433 | 120 | 400 | 17.4 | 2
0.01111111 | 0 | 0 | 0 | 0 | 0 | 0 | 0.295 | 0 | 0 | 0 | 40 | 0 | 0.1 | 0 | 0.3 | 301 | 0 | 433 | 144 | 400 | 17.4 | 2
0.01666667 | 0 | 0 | 0 | 0 | 0 | 0 | 0.295 | 0 | 0 | 0 | 40 | 0 | 0.1 | 0 | 0.3 | 301 | 0 | 433 | 168 | 400 | 17.4 | 2
0.01666667 | 0 | 0 | 0 | 0 | 0 | 0 | 0.295 | 0 | 0 | 0 | 40 | 0 | 0.08 | 0 | 0.3 | 301 | 0 | 433 | 120 | 400 | 17.4 | 2
0.01666667 | 0 | 0 | 0 | 0 | 0 | 0 | 0.295 | 0 | 0 | 0 | 40 | 0 | 0.1 | 0 | 0.2 | 301 | 0 | 433 | 144 | 400 | 17.4 | 2
0.01666667 | 0 | 0 | 0 | 0 | 0 | 0 | 0.295 | 0 | 0 | 0 | 40 | 0 | 0.1 | 0 | 0.3 | 301 | 0 | 433 | 96 | 400 | 17.4 | 2
0.02 | 0 | 0 | 0 | 0 | 0 | 0 | 0.295 | 0 | 0 | 0 | 40 | 0 | 0.1 | 0 | 0.3 | 301 | 0 | 433 | 96 | 400 | 17.4 | 2
0.025 | 0 | 0 | 0 | 0 | 0 | 0 | 0.295 | 0 | 0 | 0 | 40 | 0 | 0.15 | 0 | 0.3 | 301 | 0 | 433 | 120 | 400 | 17.4 | 2
0.01515152 | 0 | 0 | 0 | 0 | 0 | 0 | 0.1484848 | 0 | 0 | 0 | 38.5 | 0 | 0.09348485 | 0 | 0.1869697 | 301 | 0 | 423 | 240 | 0 | 17.4 | 2
0.03333333 | 0 | 0 | 0 | 0 | 0 | 0 | 0.3069734 | 0 | 0 | 0 | 29.96646 | 0 | 0.1461778 | 0 | 0.7016536 | 162 | 0 | 408 | 96 | 43 | 17 | 2
0.03333333 | 0 | 0 | 0 | 0 | 0 | 0 | 0.3069734 | 0 | 0 | 0 | 29.96646 | 0 | 0.1461778 | 0 | 0.7016536 | 189 | 0 | 408 | 96 | 43 | 17 | 2
0.058 | 0 | 0 | 0 | 0 | 0 | 0 | 0.125 | 0 | 0 | 0 | 30 | 0 | 0.2 | 0 | 0.45 | 213 | 0 | 423 | 144 | 40 | 17 | 2
0.03333333 | 0 | 0 | 0 | 0 | 0 | 0 | 0.2 | 0 | 0 | 0 | 26 | 0 | 0 | 0 | 0.4 | 0 | 0 | 443 | 24 | 0 | 17 | 2
0.068 | 0 | 0 | 0 | 0 | 0 | 0.365 | 0 | 0 | 0 | 0 | 29.5 | 0 | 0.06 | 0 | 0.85 | 163 | 0 | 373 | 360 | 60 | 17 | 3
0 | 0 | 0 | 0 | 0 | 0 | 0 | 0.125 | 0 | 0.025 | 0 | 20 | 0 | 0.3 | 0 | 0.42 | 104 | 0 | 423 | 480 | 0 | 17.1 | 2
0 | 0 | 0 | 0 | 0 | 0 | 0 | 0.1 | 0 | 0.05 | 0 | 20 | 0 | 0.3 | 0 | 0.42 | 104 | 0 | 423 | 480 | 0 | 17.1 | 2
0 | 0 | 0 | 0 | 0 | 0 | 0 | 0.075 | 0 | 0.075 | 0 | 20 | 0 | 0.3 | 0 | 0.42 | 104 | 0 | 423 | 480 | 0 | 17.1 | 2
0 | 0 | 0 | 0 | 0 | 0 | 0 | 0.125 | 0 | 0.025 | 0 | 20 | 0 | 0.42 | 0 | 0.42 | 104 | 0 | 423 | 480 | 0 | 17.1 | 2
0 | 0 | 0 | 0 | 0 | 0 | 0 | 0.1 | 0 | 0.05 | 0 | 20 | 0 | 0.42 | 0 | 0.42 | 104 | 0 | 423 | 480 | 0 | 17.1 | 2
0 | 0 | 0 | 0 | 0 | 0 | 0 | 0.075 | 0 | 0.075 | 0 | 20 | 0 | 0.42 | 0 | 0.42 | 104 | 0 | 423 | 480 | 0 | 17.1 | 2
0 | 0 | 0 | 0 | 0 | 0 | 0 | 0.125 | 0 | 0.025 | 0 | 20 | 0 | 0.54 | 0 | 0.42 | 104 | 0 | 423 | 480 | 0 | 17.1 | 2
0 | 0 | 0 | 0 | 0 | 0 | 0 | 0.1 | 0 | 0.05 | 0 | 20 | 0 | 0.54 | 0 | 0.42 | 104 | 0 | 423 | 480 | 0 | 17.1 | 2
0 | 0 | 0 | 0 | 0 | 0 | 0 | 0.075 | 0 | 0.075 | 0 | 20 | 0 | 0.54 | 0 | 0.42 | 104 | 0 | 423 | 480 | 0 | 17.1 | 2
0 | 0 | 0 | 0 | 0 | 0 | 0.1 | 0 | 0 | 0.05 | 0 | 20 | 0 | 0.3 | 0 | 0.42 | 104 | 0 | 423 | 480 | 0 | 17.1 | 2
0 | 0 | 0 | 0 | 0 | 0 | 0.075 | 0 | 0 | 0.075 | 0 | 20 | 0 | 0.3 | 0 | 0.42 | 104 | 0 | 423 | 480 | 0 | 17.1 | 2
0 | 0 | 0 | 0 | 0 | 0 | 0 | 0.125 | 0 | 0.025 | 0 | 20 | 0 | 0.3 | 0 | 0.54 | 104 | 0 | 423 | 480 | 0 | 17.1 | 2
0 | 0 | 0 | 0 | 0 | 0 | 0 | 0.1 | 0 | 0.05 | 0 | 20 | 0 | 0.3 | 0 | 0.54 | 104 | 0 | 423 | 480 | 0 | 17.1 | 2
0 | 0 | 0 | 0 | 0 | 0 | 0 | 0.075 | 0 | 0.075 | 0 | 20 | 0 | 0.3 | 0 | 0.54 | 104 | 0 | 423 | 480 | 0 | 17.1 | 2
0 | 0 | 0 | 0 | 0 | 0 | 0 | 0.15 | 0 | 0 | 0 | 20 | 0 | 0.42 | 0 | 0.54 | 104 | 0 | 423 | 480 | 0 | 17.1 | 2
0 | 0 | 0 | 0 | 0 | 0 | 0 | 0.1 | 0 | 0.05 | 0 | 20 | 0 | 0.42 | 0 | 0.54 | 104 | 0 | 423 | 480 | 0 | 17.1 | 2
0 | 0 | 0 | 0 | 0 | 0 | 0 | 0.075 | 0 | 0.075 | 0 | 20 | 0 | 0.42 | 0 | 0.54 | 104 | 0 | 423 | 480 | 0 | 17.1 | 2
0 | 0 | 0 | 0 | 0 | 0 | 0 | 0.125 | 0 | 0.025 | 0 | 20 | 0 | 0.54 | 0 | 0.54 | 104 | 0 | 423 | 480 | 0 | 17.1 | 2
0 | 0 | 0 | 0 | 0 | 0 | 0 | 0.1 | 0 | 0.05 | 0 | 20 | 0 | 0.54 | 0 | 0.54 | 104 | 0 | 423 | 480 | 0 | 17.1 | 2
0 | 0 | 0 | 0 | 0 | 0 | 0 | 0.075 | 0 | 0.075 | 0 | 20 | 0 | 0.54 | 0 | 0.54 | 104 | 0 | 423 | 480 | 0 | 17.1 | 2
0 | 0 | 0 | 0 | 0 | 0 | 0.1 | 0 | 0 | 0.05 | 0 | 20 | 0 | 0.3 | 0 | 0.54 | 104 | 0 | 423 | 480 | 0 | 17.1 | 2
0 | 0 | 0 | 0 | 0 | 0 | 0.075 | 0 | 0 | 0.075 | 0 | 20 | 0 | 0.3 | 0 | 0.54 | 104 | 0 | 423 | 480 | 0 | 17.1 | 2
0 | 0 | 0 | 0 | 0 | 0 | 0.15 | 0 | 0 | 0 | 0 | 20 | 0 | 0.42 | 0 | 0.54 | 104 | 0 | 423 | 480 | 0 | 17.1 | 2
0 | 0 | 0 | 0 | 0 | 0 | 0.1 | 0 | 0 | 0.05 | 0 | 20 | 0 | 0.42 | 0 | 0.54 | 104 | 0 | 423 | 480 | 0 | 17.1 | 2
0 | 0 | 0 | 0 | 0 | 0 | 0.075 | 0 | 0 | 0.075 | 0 | 20 | 0 | 0.42 | 0 | 0.54 | 104 | 0 | 423 | 480 | 0 | 17.1 | 2
0 | 0 | 0 | 0 | 0 | 0 | 0.15 | 0 | 0 | 0 | 0 | 20 | 0 | 0.54 | 0 | 0.54 | 104 | 0 | 423 | 480 | 0 | 17.1 | 2
0 | 0 | 0 | 0 | 0 | 0 | 0.1 | 0 | 0 | 0.05 | 0 | 20 | 0 | 0.54 | 0 | 0.54 | 104 | 0 | 423 | 480 | 0 | 17.1 | 2
0 | 0 | 0 | 0 | 0 | 0 | 0.075 | 0 | 0 | 0.075 | 0 | 20 | 0 | 0.54 | 0 | 0.54 | 104 | 0 | 423 | 480 | 0 | 17.1 | 2
0 | 0 | 0 | 0 | 0 | 0 | 0 | 0.175 | 0 | 0.035 | 0 | 20 | 0 | 0.42 | 0 | 0.42 | 104 | 0 | 423 | 480 | 0 | 17.1 | 2
0 | 0 | 0 | 0 | 0 | 0 | 0 | 0.14 | 0 | 0.07 | 0 | 20 | 0 | 0.42 | 0 | 0.42 | 104 | 0 | 423 | 480 | 0 | 17.1 | 2
0 | 0 | 0 | 0 | 0 | 0 | 0 | 0.105 | 0 | 0.105 | 0 | 20 | 0 | 0.42 | 0 | 0.42 | 104 | 0 | 423 | 480 | 0 | 17.1 | 2
0 | 0 | 0 | 0 | 0 | 0 | 0 | 0.175 | 0 | 0.035 | 0 | 20 | 0 | 0.54 | 0 | 0.42 | 104 | 0 | 423 | 480 | 0 | 17.1 | 2
0 | 0 | 0 | 0 | 0 | 0 | 0 | 0.14 | 0 | 0.07 | 0 | 20 | 0 | 0.54 | 0 | 0.42 | 104 | 0 | 423 | 480 | 0 | 17.1 | 2
0 | 0 | 0 | 0 | 0 | 0 | 0 | 0.105 | 0 | 0.105 | 0 | 20 | 0 | 0.54 | 0 | 0.42 | 104 | 0 | 423 | 480 | 0 | 17.1 | 2
0 | 0 | 0 | 0 | 0 | 0 | 0.14 | 0 | 0 | 0.07 | 0 | 20 | 0 | 0.42 | 0 | 0.42 | 104 | 0 | 423 | 480 | 0 | 17.1 | 2
0 | 0 | 0 | 0 | 0 | 0 | 0.105 | 0 | 0 | 0.105 | 0 | 20 | 0 | 0.42 | 0 | 0.42 | 104 | 0 | 423 | 480 | 0 | 17.1 | 2
0 | 0 | 0 | 0 | 0 | 0 | 0.14 | 0 | 0 | 0.07 | 0 | 20 | 0 | 0.54 | 0 | 0.42 | 104 | 0 | 423 | 480 | 0 | 17.1 | 2
0 | 0 | 0 | 0 | 0 | 0 | 0.105 | 0 | 0 | 0.105 | 0 | 20 | 0 | 0.54 | 0 | 0.42 | 104 | 0 | 423 | 480 | 0 | 17.1 | 2
0 | 0 | 0 | 0 | 0 | 0 | 0 | 0.21 | 0 | 0 | 0 | 20 | 0 | 0.3 | 0 | 0.54 | 104 | 0 | 423 | 480 | 0 | 17.1 | 2
0 | 0 | 0 | 0 | 0 | 0 | 0 | 0.175 | 0 | 0.035 | 0 | 20 | 0 | 0.3 | 0 | 0.54 | 104 | 0 | 423 | 480 | 0 | 17.1 | 2
0 | 0 | 0 | 0 | 0 | 0 | 0 | 0.14 | 0 | 0.07 | 0 | 20 | 0 | 0.3 | 0 | 0.54 | 104 | 0 | 423 | 480 | 0 | 17.1 | 2
0 | 0 | 0 | 0 | 0 | 0 | 0 | 0.105 | 0 | 0.105 | 0 | 20 | 0 | 0.3 | 0 | 0.54 | 104 | 0 | 423 | 480 | 0 | 17.1 | 2
0 | 0 | 0 | 0 | 0 | 0 | 0 | 0.21 | 0 | 0 | 0 | 20 | 0 | 0.42 | 0 | 0.54 | 104 | 0 | 423 | 480 | 0 | 17.1 | 2
0 | 0 | 0 | 0 | 0 | 0 | 0 | 0.175 | 0 | 0.035 | 0 | 20 | 0 | 0.42 | 0 | 0.54 | 104 | 0 | 423 | 480 | 0 | 17.1 | 2
0 | 0 | 0 | 0 | 0 | 0 | 0 | 0.14 | 0 | 0.07 | 0 | 20 | 0 | 0.42 | 0 | 0.54 | 104 | 0 | 423 | 480 | 0 | 17.1 | 2
0 | 0 | 0 | 0 | 0 | 0 | 0 | 0.105 | 0 | 0.105 | 0 | 20 | 0 | 0.42 | 0 | 0.54 | 104 | 0 | 423 | 480 | 0 | 17.1 | 2
0 | 0 | 0 | 0 | 0 | 0 | 0 | 0.175 | 0 | 0.035 | 0 | 20 | 0 | 0.54 | 0 | 0.54 | 104 | 0 | 423 | 480 | 0 | 17.1 | 2
0 | 0 | 0 | 0 | 0 | 0 | 0 | 0.14 | 0 | 0.07 | 0 | 20 | 0 | 0.54 | 0 | 0.54 | 104 | 0 | 423 | 480 | 0 | 17.1 | 2
0 | 0 | 0 | 0 | 0 | 0 | 0 | 0.105 | 0 | 0.105 | 0 | 20 | 0 | 0.54 | 0 | 0.54 | 104 | 0 | 423 | 480 | 0 | 17.1 | 2
0 | 0 | 0 | 0 | 0 | 0 | 0.175 | 0 | 0 | 0.035 | 0 | 20 | 0 | 0.3 | 0 | 0.54 | 104 | 0 | 423 | 480 | 0 | 17.1 | 2
0 | 0 | 0 | 0 | 0 | 0 | 0.14 | 0 | 0 | 0.07 | 0 | 20 | 0 | 0.3 | 0 | 0.54 | 104 | 0 | 423 | 480 | 0 | 17.1 | 2
0 | 0 | 0 | 0 | 0 | 0 | 0.14 | 0 | 0 | 0.07 | 0 | 20 | 0 | 0.42 | 0 | 0.54 | 104 | 0 | 423 | 480 | 0 | 17.1 | 2
0 | 0 | 0 | 0 | 0 | 0 | 0.105 | 0 | 0 | 0.105 | 0 | 20 | 0 | 0.42 | 0 | 0.54 | 104 | 0 | 423 | 480 | 0 | 17.1 | 2
0 | 0 | 0 | 0 | 0 | 0 | 0.14 | 0 | 0 | 0.07 | 0 | 20 | 0 | 0.54 | 0 | 0.54 | 104 | 0 | 423 | 480 | 0 | 17.1 | 2
0 | 0 | 0 | 0 | 0 | 0 | 0.105 | 0 | 0 | 0.105 | 0 | 20 | 0 | 0.54 | 0 | 0.54 | 104 | 0 | 423 | 480 | 0 | 17.1 | 2
0 | 0 | 0 | 0 | 0 | 0 | 0 | 0.225 | 0 | 0.045 | 0 | 20 | 0 | 0.3 | 0 | 0.3 | 104 | 0 | 423 | 480 | 0 | 17.1 | 2
0 | 0 | 0 | 0 | 0 | 0 | 0 | 0.18 | 0 | 0.09 | 0 | 20 | 0 | 0.3 | 0 | 0.3 | 104 | 0 | 423 | 480 | 0 | 17.1 | 2
0 | 0 | 0 | 0 | 0 | 0 | 0 | 0.225 | 0 | 0.045 | 0 | 20 | 0 | 0.42 | 0 | 0.3 | 104 | 0 | 423 | 480 | 0 | 17.1 | 2
0 | 0 | 0 | 0 | 0 | 0 | 0 | 0.135 | 0 | 0.135 | 0 | 20 | 0 | 0.42 | 0 | 0.3 | 104 | 0 | 423 | 480 | 0 | 17.1 | 2
0 | 0 | 0 | 0 | 0 | 0 | 0 | 0.225 | 0 | 0.045 | 0 | 20 | 0 | 0.54 | 0 | 0.3 | 104 | 0 | 423 | 480 | 0 | 17.1 | 2
0 | 0 | 0 | 0 | 0 | 0 | 0 | 0.18 | 0 | 0.09 | 0 | 20 | 0 | 0.54 | 0 | 0.3 | 104 | 0 | 423 | 480 | 0 | 17.1 | 2
0 | 0 | 0 | 0 | 0 | 0 | 0 | 0.135 | 0 | 0.135 | 0 | 20 | 0 | 0.54 | 0 | 0.3 | 104 | 0 | 423 | 480 | 0 | 17.1 | 2
0 | 0 | 0 | 0 | 0 | 0 | 0.18 | 0 | 0 | 0.09 | 0 | 20 | 0 | 0.3 | 0 | 0.3 | 104 | 0 | 423 | 480 | 0 | 17.1 | 2
0 | 0 | 0 | 0 | 0 | 0 | 0.18 | 0 | 0 | 0.09 | 0 | 20 | 0 | 0.42 | 0 | 0.3 | 104 | 0 | 423 | 480 | 0 | 17.1 | 2
0 | 0 | 0 | 0 | 0 | 0 | 0.135 | 0 | 0 | 0.135 | 0 | 20 | 0 | 0.42 | 0 | 0.3 | 104 | 0 | 423 | 480 | 0 | 17.1 | 2
0 | 0 | 0 | 0 | 0 | 0 | 0.18 | 0 | 0 | 0.09 | 0 | 20 | 0 | 0.54 | 0 | 0.3 | 104 | 0 | 423 | 480 | 0 | 17.1 | 2
0 | 0 | 0 | 0 | 0 | 0 | 0 | 0.135 | 0 | 0.135 | 0 | 20 | 0 | 0.42 | 0 | 0.42 | 104 | 0 | 423 | 480 | 0 | 17.1 | 2
0 | 0 | 0 | 0 | 0 | 0 | 0 | 0.225 | 0 | 0.045 | 0 | 20 | 0 | 0.54 | 0 | 0.42 | 104 | 0 | 423 | 480 | 0 | 17.1 | 2
0 | 0 | 0 | 0 | 0 | 0 | 0 | 0.18 | 0 | 0.09 | 0 | 20 | 0 | 0.54 | 0 | 0.42 | 104 | 0 | 423 | 480 | 0 | 17.1 | 2
0 | 0 | 0 | 0 | 0 | 0 | 0 | 0.135 | 0 | 0.135 | 0 | 20 | 0 | 0.54 | 0 | 0.42 | 104 | 0 | 423 | 480 | 0 | 17.1 | 2
0 | 0 | 0 | 0 | 0 | 0 | 0.27 | 0 | 0 | 0 | 0 | 20 | 0 | 0.3 | 0 | 0.42 | 104 | 0 | 423 | 480 | 0 | 17.1 | 2
0 | 0 | 0 | 0 | 0 | 0 | 0.27 | 0 | 0 | 0 | 0 | 20 | 0 | 0.42 | 0 | 0.42 | 104 | 0 | 423 | 480 | 0 | 17.1 | 2
0 | 0 | 0 | 0 | 0 | 0 | 0.27 | 0 | 0 | 0 | 0 | 20 | 0 | 0.54 | 0 | 0.42 | 104 | 0 | 423 | 480 | 0 | 17.1 | 2
0 | 0 | 0 | 0 | 0 | 0 | 0 | 0.225 | 0 | 0.045 | 0 | 20 | 0 | 0.3 | 0 | 0.54 | 104 | 0 | 423 | 480 | 0 | 17.1 | 2
0 | 0 | 0 | 0 | 0 | 0 | 0 | 0.18 | 0 | 0.09 | 0 | 20 | 0 | 0.3 | 0 | 0.54 | 104 | 0 | 423 | 480 | 0 | 17.1 | 2
0 | 0 | 0 | 0 | 0 | 0 | 0 | 0.135 | 0 | 0.135 | 0 | 20 | 0 | 0.3 | 0 | 0.54 | 104 | 0 | 423 | 480 | 0 | 17.1 | 2
0 | 0 | 0 | 0 | 0 | 0 | 0 | 0.225 | 0 | 0.045 | 0 | 20 | 0 | 0.42 | 0 | 0.54 | 104 | 0 | 423 | 480 | 0 | 17.1 | 2
0 | 0 | 0 | 0 | 0 | 0 | 0 | 0.18 | 0 | 0.09 | 0 | 20 | 0 | 0.42 | 0 | 0.54 | 104 | 0 | 423 | 480 | 0 | 17.1 | 2
0 | 0 | 0 | 0 | 0 | 0 | 0 | 0.135 | 0 | 0.135 | 0 | 20 | 0 | 0.42 | 0 | 0.54 | 104 | 0 | 423 | 480 | 0 | 17.1 | 2
0 | 0 | 0 | 0 | 0 | 0 | 0 | 0.225 | 0 | 0.045 | 0 | 20 | 0 | 0.54 | 0 | 0.54 | 104 | 0 | 423 | 480 | 0 | 17.1 | 2
0 | 0 | 0 | 0 | 0 | 0 | 0 | 0.18 | 0 | 0.09 | 0 | 20 | 0 | 0.54 | 0 | 0.54 | 104 | 0 | 423 | 480 | 0 | 17.1 | 2
0 | 0 | 0 | 0 | 0 | 0 | 0 | 0.135 | 0 | 0.135 | 0 | 20 | 0 | 0.54 | 0 | 0.54 | 104 | 0 | 423 | 480 | 0 | 17.1 | 2
0 | 0 | 0 | 0 | 0 | 0 | 0.225 | 0 | 0 | 0.045 | 0 | 20 | 0 | 0.54 | 0 | 0.54 | 104 | 0 | 423 | 480 | 0 | 17.1 | 2
0.05 | 0 | 0 | 0 | 0 | 0 | 0.1875 | 0 | 0 | 0 | 0 | 30 | 0 | 0.1 | 0 | 0.575 | 259 | 0 | 433 | 384 | 0 | 16.4 | 3
0.03333333 | 0 | 0 | 0 | 0 | 0 | 0.285 | 0 | 0 | 0 | 0 | 40 | 0 | 0.4 | 0 | 0.3 | 215 | 0 | 443 | 168 | 30 | 17.8 | 0
0.01666667 | 0 | 0 | 0 | 0 | 0 | 0.215 | 0 | 0 | 0 | 0 | 40 | 0 | 0.4 | 0 | 0.3 | 215 | 0 | 443 | 168 | 30 | 17.8 | 0
0.03333333 | 0 | 0 | 0 | 0 | 0 | 0 | 0.165 | 0 | 0 | 0 | 40 | 0 | 0.32 | 0 | 0.3 | 292 | 0 | 443 | 168 | 30 | 17 | 2
0.01666667 | 0 | 0 | 0 | 0 | 0 | 0.215 | 0 | 0 | 0 | 0 | 40 | 0 | 0.3 | 0 | 0.3 | 292 | 0 | 443 | 168 | 30 | 17.8 | 0
0.01666667 | 0 | 0 | 0 | 0 | 0 | 0.215 | 0 | 0 | 0 | 0 | 40 | 0 | 0.32 | 0 | 0.3 | 292 | 0 | 443 | 168 | 30 | 17.8 | 0
0.01666667 | 0 | 0 | 0 | 0 | 0 | 0.215 | 0 | 0 | 0 | 0 | 40 | 0 | 0.5 | 0 | 0.3 | 292 | 0 | 443 | 168 | 30 | 17.8 | 0
0.01666667 | 0 | 0 | 0 | 0 | 0 | 0.215 | 0 | 0 | 0 | 0 | 40 | 0 | 0.3 | 0 | 0.3 | 292 | 0 | 443 | 168 | 30 | 17.8 | 0
0 | 0 | 0 | 0 | 0 | 0 | 0 | 0 | 0 | 0 | 0 | 44 | 0 | 0.31 | 0.25 | 0 | 100 | 197 | 423 | 336 | 60 | 20.7 | 1
0 | 0 | 0 | 0 | 0 | 0 | 0 | 0 | 0 | 0 | 0 | 44 | 0 | 0.31 | 0.25 | 0 | 100 | 197 | 423 | 408 | 60 | 20.7 | 1
0 | 0 | 0 | 0 | 0 | 0 | 0 | 0 | 0 | 0 | 0 | 44 | 0 | 0.31 | 0.25 | 0 | 100 | 197 | 423 | 72 | 60 | 15.9 | 2
0 | 0 | 0 | 0 | 0 | 0 | 0 | 0 | 0 | 0 | 0 | 44 | 0 | 0.31 | 0.25 | 0 | 100 | 197 | 423 | 120 | 60 | 15.9 | 2
0 | 0 | 0 | 0 | 0 | 0 | 0 | 0 | 0 | 0 | 0 | 44 | 0 | 0.31 | 0.25 | 0 | 100 | 197 | 423 | 168 | 60 | 15.9 | 2
0 | 0 | 0 | 0 | 0 | 0 | 0 | 0 | 0 | 0 | 0 | 44 | 0 | 0.31 | 0.25 | 0 | 100 | 197 | 423 | 216 | 60 | 15.9 | 2
0 | 0 | 0 | 0 | 0 | 0 | 0 | 0 | 0 | 0 | 0 | 44 | 0 | 0.31 | 0.25 | 0 | 100 | 197 | 423 | 336 | 60 | 15.9 | 2
0 | 0 | 0 | 0 | 0 | 0 | 0 | 0 | 0 | 0 | 0 | 44 | 0.5 | 0.5 | 0 | 0 | 100 | 197 | 423 | 168 | 60 | 20.7 | 1
0 | 0 | 0 | 0 | 0 | 0 | 0 | 0 | 0 | 0 | 0 | 44 | 0.5 | 0.5 | 0 | 0 | 100 | 197 | 423 | 336 | 60 | 20.7 | 1
0 | 0 | 0 | 0 | 0 | 0 | 0 | 0 | 0 | 0 | 0 | 44 | 0.5 | 0.5 | 0 | 0 | 100 | 197 | 448 | 168 | 60 | 20.7 | 1
0 | 0 | 0 | 0 | 0 | 0 | 0 | 0 | 0 | 0 | 0 | 44 | 0.5 | 0.5 | 0 | 0 | 100 | 197 | 448 | 288 | 60 | 20.7 | 1
0 | 0 | 0 | 0 | 0 | 0 | 0 | 0 | 0 | 0 | 0 | 44 | 0.5 | 0.5 | 0 | 0 | 100 | 197 | 448 | 168 | 60 | 20.7 | 1
0 | 0 | 0 | 0 | 0 | 0 | 0 | 0 | 0 | 0 | 0 | 44 | 0.5 | 0.5 | 0 | 0 | 100 | 197 | 448 | 288 | 60 | 20.7 | 1
0.0029 | 0 | 0 | 0 | 0 | 0 | 0 | 0.09 | 0 | 0 | 0 | 45 | 0 | 0.5 | 0 | 0.12 | 100 | 0 | 413 | 168 | 60 | 20.7 | 1
0 | 0 | 0 | 0 | 0 | 0 | 0 | 0.2727273 | 0 | 0 | 0 | 61.58182 | 0 | 0.2909091 | 0.2909091 | 0.1818182 | 112 | 68 | 473 | 288 | 0 | 17.2 | 0
0.028125 | 0 | 0 | 0 | 0 | 0 | 0.125 | 0 | 0 | 0 | 0 | 37.9375 | 0 | 0.25 | 0 | 0.25 | 86 | 0 | 443 | 144 | 35 | 18.2 | 1
0.01 | 0 | 0 | 0 | 0 | 0 | 0 | 0.206 | 0 | 0 | 0 | 46.1 | 0 | 46.1 | 0 | 0.036 | 77 | 0 | 453 | 50 | 30 | 18.2 | 1
0.009090909 | 0 | 0 | 0 | 0 | 0 | 0 | 0.2045455 | 0 | 0 | 0 | 45.45455 | 0 | 0.4545455 | 0 | 0.1818182 | 77 | 0 | 423 | 40 | 0 | 18.2 | 1
0 | 0 | 0 | 0 | 0 | 0 | 0 | 0.09090909 | 0 | 0 | 0 | 45.45455 | 0 | 0.3181818 | 0 | 0.1818182 | 77 | 0 | 423 | 40 | 0 | 18.2 | 1
0.01818182 | 0 | 0 | 0 | 0 | 0 | 0 | 0.4090909 | 0 | 0 | 0 | 45.45455 | 0 | 0.9090909 | 0 | 0.8181818 | 77 | 0 | 423 | 40 | 0 | 18.2 | 1
0.009090909 | 0 | 0 | 0 | 0 | 0 | 0 | 0.2045455 | 0 | 0 | 0 | 45.45455 | 0 | 0.4545455 | 0 | 0.1818182 | 58 | 0 | 423 | 40 | 0 | 18.2 | 1
0 | 0 | 0 | 0 | 0 | 0 | 0 | 0.09090909 | 0 | 0 | 0 | 45.45455 | 0 | 0.3181818 | 0 | 0.1818182 | 58 | 0 | 423 | 40 | 0 | 18.2 | 1
0.01818182 | 0 | 0 | 0 | 0 | 0 | 0 | 0.4090909 | 0 | 0 | 0 | 45.45455 | 0 | 0.9090909 | 0 | 0.8181818 | 58 | 0 | 423 | 40 | 0 | 18.2 | 1
0.009090909 | 0 | 0 | 0 | 0 | 0 | 0 | 0.2045455 | 0 | 0 | 0 | 45.45455 | 0 | 0.4545455 | 0 | 0.1818182 | 74 | 0 | 423 | 40 | 0 | 18.2 | 1
0 | 0 | 0 | 0 | 0 | 0 | 0 | 0.09090909 | 0 | 0 | 0 | 45.45455 | 0 | 0.3181818 | 0 | 0.1818182 | 74 | 0 | 423 | 40 | 0 | 18.2 | 1
0.01818182 | 0 | 0 | 0 | 0 | 0 | 0 | 0.4090909 | 0 | 0 | 0 | 45.45455 | 0 | 0.9090909 | 0 | 0.8181818 | 74 | 0 | 423 | 40 | 0 | 18.2 | 1
0.009090909 | 0 | 0 | 0 | 0 | 0 | 0 | 0.2045455 | 0 | 0 | 0 | 45.45455 | 0 | 0.4545455 | 0 | 0.1818182 | 88 | 0 | 423 | 40 | 0 | 18.1 | 1
0 | 0 | 0 | 0 | 0 | 0 | 0 | 0.2045455 | 0 | 0 | 0 | 45.45455 | 0 | 0.4545455 | 0 | 0.1818182 | 88 | 0 | 423 | 40 | 0 | 18.1 | 1
0.01818182 | 0 | 0 | 0 | 0 | 0 | 0 | 0.2045455 | 0 | 0 | 0 | 45.45455 | 0 | 0.4545455 | 0 | 0.1818182 | 88 | 0 | 423 | 40 | 0 | 18.1 | 1
0.009090909 | 0 | 0 | 0 | 0 | 0 | 0 | 0.2045455 | 0 | 0 | 0 | 45.45455 | 0 | 0.4545455 | 0 | 0.1818182 | 115 | 0 | 423 | 40 | 0 | 18.1 | 1
0 | 0 | 0 | 0 | 0 | 0 | 0 | 0.2045455 | 0 | 0 | 0 | 45.45455 | 0 | 0.4545455 | 0 | 0.1818182 | 115 | 0 | 423 | 40 | 0 | 18.1 | 1
0.01818182 | 0 | 0 | 0 | 0 | 0 | 0 | 0.2045455 | 0 | 0 | 0 | 45.45455 | 0 | 0.4545455 | 0 | 0.1818182 | 115 | 0 | 423 | 40 | 0 | 18.1 | 1
0.009090909 | 0 | 0 | 0 | 0 | 0 | 0 | 0.2045455 | 0 | 0 | 0 | 45.45455 | 0 | 0.4545455 | 0 | 0.4090909 | 112 | 0 | 423 | 40 | 0 | 18.1 | 1
0 | 0 | 0 | 0 | 0 | 0 | 0 | 0.2045455 | 0 | 0 | 0 | 45.45455 | 0 | 0.4545455 | 0 | 0.4090909 | 112 | 0 | 423 | 40 | 0 | 18.1 | 1
0.01818182 | 0 | 0 | 0 | 0 | 0 | 0 | 0.2045455 | 0 | 0 | 0 | 45.45455 | 0 | 0.4545455 | 0 | 0.4090909 | 112 | 0 | 423 | 40 | 0 | 18.1 | 1
0.009090909 | 0 | 0 | 0 | 0 | 0 | 0 | 0.2045455 | 0 | 0 | 0 | 45.45455 | 0 | 0.4545455 | 0 | 0.4090909 | 156 | 0 | 423 | 40 | 0 | 18.1 | 1
0 | 0 | 0 | 0 | 0 | 0 | 0 | 0.2045455 | 0 | 0 | 0 | 45.45455 | 0 | 0.4545455 | 0 | 0.4090909 | 156 | 0 | 423 | 40 | 0 | 18.1 | 1
0.01818182 | 0 | 0 | 0 | 0 | 0 | 0 | 0.2045455 | 0 | 0 | 0 | 45.45455 | 0 | 0.4545455 | 0 | 0.4090909 | 156 | 0 | 423 | 40 | 0 | 18.1 | 1
0.029 | 0 | 0 | 0 | 0 | 0 | 0 | 0.025 | 0 | 0 | 0 | 30 | 0 | 0.2 | 0 | 0.25 | 187 | 0 | 423 | 144 | 40 | 18.2 | 1
0.02 | 0 | 0 | 0 | 0 | 0 | 0 | 0.05 | 0 | 0 | 0 | 30 | 0 | 0.2 | 0 | 0.3 | 187 | 0 | 423 | 144 | 40 | 18.2 | 1
0.01 | 0 | 0 | 0 | 0 | 0 | 0 | 0.05 | 0 | 0 | 0 | 30 | 0 | 0.2 | 0 | 0.3 | 187 | 0 | 423 | 144 | 40 | 18.2 | 1
0 | 0 | 0 | 0 | 0 | 0 | 0 | 0 | 0 | 0 | 0 | 14 | 0.5 | 0.5 | 0 | 0.5 | 174 | 0 | 423 | 432 | 43 | 18.2 | 1
0 | 0 | 0 | 0 | 0 | 0 | 0 | 0 | 0 | 0 | 0 | 14 | 0.5 | 0.5 | 0 | 0.5 | 174 | 0 | 443 | 432 | 43 | 18.2 | 1
0 | 0 | 0 | 0 | 0 | 0 | 0 | 0 | 0 | 0 | 0 | 14 | 0.5 | 0.5 | 0 | 0.5 | 187 | 0 | 423 | 432 | 43 | 18.2 | 1
0 | 0 | 0 | 0 | 0 | 0 | 0 | 0 | 0 | 0 | 0 | 7 | 0.5 | 0.5 | 0 | 0.5 | 183 | 0 | 423 | 432 | 43 | 18.2 | 1
0 | 0 | 0 | 0 | 0 | 0 | 0 | 0 | 0 | 0 | 0 | 14 | 0.5 | 0.5 | 0 | 0.5 | 183 | 0 | 423 | 432 | 43 | 18.2 | 1
0 | 0 | 0 | 0 | 0 | 0 | 0 | 0 | 0 | 0 | 0 | 14 | 0.5 | 0.5 | 0 | 0.5 | 178 | 0 | 423 | 432 | 43 | 18.2 | 1
0 | 0 | 0 | 0 | 0 | 0 | 0 | 0 | 0 | 0 | 0 | 14 | 0.5 | 0.5 | 0 | 0.5 | 177 | 0 | 423 | 432 | 43 | 18.2 | 1
0 | 0.04 | 0 | 0 | 0 | 0 | 0 | 0.05 | 0 | 0 | 0 | 30 | 0 | 0.2 | 0 | 0.3 | 187 | 0 | 423 | 144 | 40 | 18.2 | 1
0 | 0.04 | 0 | 0 | 0 | 0 | 0 | 0.05 | 0 | 0 | 0 | 30 | 0 | 0.2 | 0 | 0.3 | 248 | 0 | 423 | 144 | 40 | 18.2 | 1
0 | 0.02 | 0 | 0 | 0 | 0 | 0 | 0.05 | 0 | 0 | 0 | 30 | 0 | 0.2 | 0 | 0.3 | 187 | 0 | 423 | 144 | 40 | 18.2 | 1
0 | 0.02 | 0 | 0 | 0 | 0 | 0 | 0.05 | 0 | 0 | 0 | 30 | 0 | 0.2 | 0 | 0.3 | 248 | 0 | 423 | 144 | 40 | 18.2 | 1
0 | 0.02 | 0 | 0 | 0 | 0 | 0 | 0.05 | 0 | 0 | 0 | 30 | 0 | 0.2 | 0 | 0.3 | 292 | 0 | 423 | 144 | 40 | 18.2 | 1
0 | 0 | 0 | 0 | 0 | 0 | 0 | 0.05 | 0 | 0 | 0 | 30 | 0 | 0.2 | 0 | 0.3 | 248 | 0 | 423 | 144 | 40 | 18.2 | 1
0 | 0 | 0 | 0 | 0 | 0 | 0 | 0.05 | 0 | 0 | 0 | 30 | 0 | 0.2 | 0 | 0.3 | 292 | 0 | 423 | 144 | 40 | 18.2 | 1
0.02 | 0 | 0 | 0 | 0 | 0 | 0 | 0.05 | 0 | 0 | 0 | 30 | 0 | 0.2 | 0 | 0.3 | 248 | 0 | 423 | 144 | 40 | 18.2 | 1
0 | 0 | 0 | 0 | 0 | 0 | 0 | 0 | 0 | 0 | 0 | 10 | 0.5 | 0.25 | 0 | 0.5 | 278 | 0 | 423 | 168 | 60 | 18.2 | 1
0 | 0 | 0 | 0 | 0 | 0 | 0 | 0 | 0 | 0 | 0 | 10 | 0.5 | 0.25 | 0 | 0.5 | 278 | 0 | 423 | 336 | 60 | 18.2 | 1
0 | 0 | 0 | 0 | 0 | 0 | 0 | 0 | 0 | 0 | 0 | 5 | 0.5 | 0.25 | 0 | 0.5 | 295 | 0 | 448 | 48 | 60 | 18.2 | 1
0 | 0 | 0 | 0 | 0 | 0 | 0 | 0 | 0 | 0 | 0 | 5 | 0.5 | 0.25 | 0 | 0.5 | 295 | 0 | 448 | 120 | 60 | 18.2 | 1
0 | 0 | 0 | 0 | 0 | 0 | 0 | 0 | 0 | 0 | 0 | 5 | 0.5 | 0.25 | 0 | 0.5 | 295 | 0 | 448 | 216 | 60 | 18.2 | 1
0 | 0 | 0 | 0 | 0 | 0 | 0 | 0 | 0 | 0 | 0 | 3 | 0.5 | 0.25 | 0 | 0.5 | 295 | 0 | 448 | 72 | 60 | 18.2 | 1
0 | 0 | 0 | 0 | 0 | 0 | 0 | 0 | 0 | 0 | 0 | 3 | 0.5 | 0.25 | 0 | 0.5 | 315 | 0 | 448 | 24 | 60 | 18.2 | 1
0 | 0 | 0 | 0 | 0 | 0 | 0 | 0 | 0 | 0 | 0 | 3 | 0.5 | 0.25 | 0 | 0.5 | 315 | 0 | 448 | 120 | 60 | 18.2 | 1
0 | 0 | 0 | 0 | 0 | 0 | 0 | 0 | 0 | 0 | 0 | 3 | 0.5 | 0.25 | 0 | 0.5 | 315 | 0 | 448 | 216 | 60 | 18.2 | 1
0 | 0 | 0 | 0 | 0 | 0 | 0 | 0 | 0 | 0 | 0 | 5 | 0.5 | 0.25 | 0 | 0.5 | 315 | 0 | 423 | 72 | 60 | 18.2 | 1
0 | 0 | 0 | 0 | 0 | 0 | 0 | 0 | 0 | 0 | 0 | 5 | 0.5 | 0.25 | 0 | 0.5 | 315 | 0 | 423 | 120 | 60 | 18.2 | 1
0 | 0 | 0 | 0 | 0 | 0 | 0 | 0 | 0 | 0 | 0 | 5 | 0.5 | 0.25 | 0 | 0.5 | 315 | 0 | 423 | 216 | 60 | 18.2 | 1
0 | 0 | 0 | 0.01908397 | 0 | 0 | 0 | 0.08587786 | 0 | 0 | 0 | 16.5458 | 0 | 0.2614504 | 0 | 0.1717557 | 147 | 0 | 423 | 480 | 0 | 18.2 | 1
0.01 | 0 | 0 | 0 | 0 | 0 | 0 | 0.1 | 0 | 0 | 0 | 20 | 0 | 0.2 | 0 | 0.2 | 147 | 0 | 413 | 144 | 0 | 18.2 | 1
0 | 0 | 0 | 0 | 0 | 0 | 0.21 | 0 | 0 | 0 | 0 | 30.3 | 0 | 0.1 | 0 | 0.42 | 333 | 0 | 433 | 264 | 30 | 21 | 1
0.1111111 | 0 | 0 | 0 | 0 | 0 | 0 | 0.1111 | 0 | 0 | 0 | 214.8936 | 0 | 0.66 | 0 | 0.47 | 160 | 0 | 408 | 96 | 0 | 16.1 | 3
0.02 | 0 | 0 | 0 | 0 | 0 | 0 | 0.3 | 0 | 0 | 0 | 40 | 0 | 0.36 | 0 | 0.6 | 100 | 0 | 423 | 70 | 0 | 15.9 | 2
0.03 | 0 | 0 | 0 | 0 | 0 | 0.1 | 0 | 0 | 0 | 0 | 44 | 0 | 0.06 | 0.22 | 0.2 | 197 | 89 | 443 | 120 | 43 | 15.9 | 2
0.03 | 0 | 0 | 0 | 0 | 0 | 0.1 | 0 | 0 | 0 | 0 | 44 | 0 | 0.06 | 0.22 | 0.2 | 197 | 86 | 443 | 120 | 43 | 15.9 | 2
0.03 | 0 | 0 | 0 | 0 | 0 | 0.1 | 0 | 0 | 0 | 0 | 44 | 0 | 0.06 | 0.22 | 0.2 | 193 | 89 | 443 | 120 | 43 | 15.9 | 2
0.03 | 0 | 0 | 0 | 0 | 0 | 0.1 | 0 | 0 | 0 | 0 | 44 | 0 | 0.06 | 0.22 | 0.2 | 193 | 87 | 443 | 120 | 43 | 15.9 | 2
0.03 | 0 | 0 | 0 | 0 | 0 | 0.1 | 0 | 0 | 0 | 0 | 44 | 0 | 0.06 | 0.22 | 0.2 | 193 | 106 | 443 | 120 | 43 | 15.9 | 2
0.03 | 0 | 0 | 0 | 0 | 0 | 0.1 | 0 | 0 | 0 | 0 | 44 | 0 | 0.06 | 0.22 | 0.2 | 193 | 103 | 443 | 120 | 43 | 15.9 | 2
0.03 | 0 | 0 | 0 | 0 | 0 | 0.1 | 0 | 0 | 0 | 0 | 44 | 0 | 0.06 | 0.22 | 0.2 | 193 | 111 | 443 | 120 | 43 | 15.9 | 2
0.03 | 0 | 0 | 0 | 0 | 0 | 0.1 | 0 | 0 | 0 | 0 | 44 | 0 | 0.06 | 0.22 | 0.2 | 193 | 86 | 443 | 120 | 43 | 15.9 | 2
0.03 | 0 | 0 | 0 | 0 | 0 | 0.1 | 0 | 0 | 0 | 0 | 44 | 0 | 0.06 | 0.22 | 0.2 | 161 | 89 | 443 | 120 | 43 | 15.9 | 2
0.03 | 0 | 0 | 0 | 0 | 0 | 0.1 | 0 | 0 | 0 | 0 | 44 | 0 | 0.06 | 0.22 | 0.2 | 161 | 111 | 443 | 120 | 44 | 16.9 | 2
0.03 | 0 | 0 | 0 | 0 | 0 | 0.1 | 0 | 0 | 0 | 0 | 44 | 0 | 0.06 | 0.22 | 0.2 | 157 | 89 | 443 | 120 | 45 | 17.9 | 2
0 | 0 | 0 | 0 | 0 | 0 | 0 | 0 | 0 | 0 | 0 | 43 | 0 | 0.26 | 0 | 0.26 | 197 | 0 | 423 | 336 | 60 | 17.9 | 2
0 | 0 | 0 | 0 | 0 | 0 | 0 | 0 | 0 | 0 | 0 | 44 | 0 | 0.25 | 0 | 0.25 | 197 | 0 | 423 | 408 | 60 | 17.9 | 2
0 | 0 | 0 | 0 | 0 | 0 | 0 | 0 | 0 | 0 | 0 | 43 | 0 | 0.25 | 0 | 0.25 | 197 | 0 | 423 | 504 | 60 | 18.7 | 1
0 | 0 | 0 | 0 | 0 | 0 | 0 | 0 | 0 | 0 | 0 | 44 | 0 | 0.25 | 0 | 0.25 | 197 | 0 | 438 | 216 | 60 | 18.7 | 1
0 | 0 | 0 | 0 | 0 | 0 | 0 | 0 | 0 | 0 | 0 | 44 | 0 | 0.25 | 0.31 | 0.25 | 197 | 100 | 423 | 216 | 60 | 17.9 | 2
0 | 0 | 0 | 0 | 0 | 0 | 0 | 0 | 0 | 0 | 0 | 44 | 0 | 0.25 | 0.31 | 0.25 | 197 | 100 | 423 | 336 | 60 | 17.9 | 2
0 | 0 | 0 | 0 | 0 | 0 | 0 | 0 | 0 | 0 | 0 | 44 | 0 | 0.25 | 0.31 | 0.25 | 197 | 100 | 423 | 72 | 60 | 17.9 | 2
0 | 0 | 0 | 0 | 0 | 0 | 0 | 0 | 0 | 0 | 0 | 44 | 0 | 0.25 | 0.31 | 0.25 | 197 | 100 | 423 | 120 | 60 | 17.9 | 2
0 | 0 | 0 | 0 | 0 | 0 | 0 | 0 | 0 | 0 | 0 | 44 | 0 | 0.25 | 0.31 | 0.25 | 197 | 100 | 423 | 168 | 60 | 17.9 | 2
0 | 0 | 0 | 0 | 0 | 0 | 0 | 0 | 0 | 0 | 0 | 44 | 0 | 0.25 | 0.31 | 0.25 | 197 | 100 | 423 | 216 | 60 | 17.9 | 2
0.03333333 | 0 | 0 | 0 | 0 | 0 | 0 | 0.09 | 0 | 0 | 0 | 44.9 | 0 | 0.5 | 0 | 0.18 | 100 | 0 | 423 | 168 | 60 | 17.9 | 2
0 | 0 | 0 | 0.025 | 0 | 0 | 0 | 0.1 | 0 | 0 | 0 | 45 | 0 | 0.5 | 0 | 0.2 | 100 | 0 | 423 | 336 | 60 | 17.9 | 2
0 | 0 | 0 | 0.03333333 | 0 | 0 | 0 | 0.4 | 0 | 0 | 0 | 45 | 0 | 0.35 | 0 | 0.8 | 100 | 0 | 423 | 336 | 60 | 19.2 | 3
0 | 0 | 0 | 0.05 | 0 | 0 | 0 | 0.1 | 0 | 0 | 0 | 45 | 0 | 0.5 | 0 | 0.2 | 100 | 0 | 423 | 336 | 60 | 17.9 | 2
0 | 0 | 0 | 0.05 | 0 | 0 | 0 | 0.1 | 0 | 0 | 0 | 45 | 0 | 0.5 | 0 | 0.2 | 100 | 0 | 423 | 336 | 60 | 17.9 | 2
0.05 | 0 | 0 | 0 | 0 | 0 | 0 | 0.1 | 0 | 0 | 0 | 45 | 0 | 0.5 | 0 | 0.2 | 100 | 0 | 423 | 336 | 60 | 17.9 | 2
0 | 0 | 0 | 0.07974482 | 0 | 0 | 0.176236 | 0.4226475 | 0 | 0 | 0 | 23.76396 | 0 | 0.169059 | 0 | 1.366826 | 163 | 0 | 398 | 168 | 100 | 16.2 | 3
0.025 | 0 | 0 | 0 | 0 | 0 | 0 | 0.1666667 | 0 | 0 | 0 | 50 | 0 | 0.125 | 0 | 0.3 | 332 | 0 | 443 | 504 | 30 | 16.4 | 2
0 | 0 | 0 | 0 | 0 | 0 | 0 | 0 | 0 | 0 | 0 | 30 | 0 | 0.5 | 0 | 0 | 114 | 0 | 473 | 92 | 0 | 17.6 | 0
0.01 | 0 | 0 | 0 | 0 | 0 | 0 | 0.05 | 0 | 0 | 0 | 42 | 0 | 0.1433333 | 0 | 0.2433333 | 165 | 0 | 443 | 96 | 43 | 17.6 | 0
0.01 | 0 | 0 | 0 | 0 | 0 | 0 | 0.05 | 0 | 0 | 0 | 42 | 0 | 0.1433333 | 0 | 0.2433333 | 167 | 0 | 443 | 96 | 43 | 17.6 | 0
0 | 0 | 0 | 0 | 0 | 0 | 0 | 0 | 0 | 0 | 0 | 7 | 0.5 | 0.5 | 0 | 0.5 | 142 | 0 | 423 | 432 | 43 | 17.6 | 0
0 | 0 | 0 | 0 | 0 | 0 | 0 | 0 | 0 | 0 | 0 | 14 | 0.5 | 0.5 | 0 | 0.5 | 142 | 0 | 423 | 432 | 43 | 17.6 | 0
0 | 0 | 0 | 0 | 0 | 0 | 0 | 0 | 0 | 0 | 0 | 14 | 0.5 | 0.5 | 0 | 0.5 | 142 | 0 | 443 | 432 | 43 | 17.6 | 0
0 | 0 | 0 | 0 | 0 | 0 | 0 | 0 | 0 | 0 | 0 | 3.5 | 0.5 | 0.5 | 0 | 0.5 | 158 | 0 | 423 | 432 | 43 | 17.6 | 0
0 | 0 | 0 | 0 | 0 | 0 | 0 | 0 | 0 | 0 | 0 | 7 | 0.5 | 0.5 | 0 | 0.5 | 158 | 0 | 423 | 432 | 43 | 17.6 | 0
0 | 0 | 0 | 0 | 0 | 0 | 0 | 0 | 0 | 0 | 0 | 14 | 0.5 | 0.5 | 0 | 0.5 | 158 | 0 | 423 | 432 | 43 | 17.6 | 0
0 | 0 | 0 | 0 | 0 | 0 | 0 | 0 | 0 | 0 | 0 | 3.5 | 0.5 | 0.5 | 0 | 0.5 | 158 | 0 | 423 | 432 | 43 | 17.6 | 0
0 | 0 | 0 | 0 | 0 | 0 | 0 | 0 | 0 | 0 | 0 | 7 | 0.5 | 0.5 | 0 | 0.5 | 158 | 0 | 423 | 432 | 43 | 17.6 | 0
0 | 0 | 0 | 0 | 0 | 0 | 0 | 0 | 0 | 0 | 0 | 14 | 0.5 | 0.5 | 0 | 0.5 | 158 | 0 | 423 | 432 | 43 | 17.6 | 0
0 | 0 | 0 | 0 | 0 | 0 | 0 | 0 | 0 | 0 | 0 | 3.5 | 0.5 | 0.5 | 0 | 0.5 | 165 | 0 | 423 | 432 | 43 | 17.6 | 0
0 | 0 | 0 | 0 | 0 | 0 | 0 | 0 | 0 | 0 | 0 | 7 | 0.5 | 0.5 | 0 | 0.5 | 165 | 0 | 423 | 432 | 43 | 17.6 | 0
0 | 0 | 0 | 0 | 0 | 0 | 0 | 0 | 0 | 0 | 0 | 14 | 0.5 | 0.5 | 0 | 0.5 | 165 | 0 | 423 | 432 | 43 | 17.6 | 0
0 | 0 | 0 | 0 | 0 | 0 | 0 | 0 | 0 | 0 | 0 | 7 | 0.5 | 0.5 | 0 | 0.5 | 178 | 0 | 423 | 432 | 43 | 17.6 | 0
0 | 0 | 0 | 0 | 0 | 0 | 0 | 0 | 0 | 0 | 0 | 14 | 0.5 | 0.5 | 0 | 0.5 | 178 | 0 | 423 | 432 | 43 | 17.6 | 0
0 | 0 | 0 | 0 | 0 | 0 | 0 | 0 | 0 | 0 | 0 | 3.5 | 0.5 | 0.5 | 0 | 0.5 | 178 | 0 | 443 | 432 | 43 | 17.6 | 0
0 | 0 | 0 | 0 | 0 | 0 | 0 | 0 | 0 | 0 | 0 | 14 | 0.5 | 0.5 | 0 | 0.5 | 162 | 0 | 423 | 432 | 43 | 17.6 | 0
0 | 0.021 | 0 | 0 | 0.067 | 0 | 0 | 0 | 0 | 0 | 0 | 15 | 0.534 | 0.5 | 0 | 1 | 272 | 0 | 448 | 336 | 0 | 17.6 | 0
0 | 0 | 0 | 0 | 0 | 0 | 0 | 0 | 0 | 0 | 0 | 15 | 0.5 | 0.5 | 0 | 1 | 272 | 0 | 448 | 336 | 0 | 17.6 | 0
0.02 | 0 | 0 | 0 | 0 | 0 | 0 | 0 | 0 | 0 | 0 | 15 | 0.5 | 0.5 | 0 | 1 | 272 | 0 | 448 | 336 | 0 | 17.6 | 0
0 | 0.02 | 0 | 0 | 0 | 0 | 0 | 0 | 0 | 0 | 0 | 15 | 0.5 | 0.5 | 0 | 1 | 272 | 0 | 448 | 336 | 0 | 17.6 | 0
0.06060606 | 0 | 0 | 0 | 0 | 0 | 0.07575758 | 0.2533333 | 0 | 0 | 0 | 10.60606 | 0 | 0 | 0 | 0.6581818 | 0 | 0 | 413 | 168 | 0 | 16.1 | 3
0.04807692 | 0 | 0 | 0 | 0 | 0 | 0.04807692 | 0.1442308 | 0 | 0 | 0 | 15.57692 | 0 | 0.08317308 | 0 | 0.3846154 | 112 | 0 | 433 | 20 | 0 | 16.1 | 3
0 | 0 | 0 | 0.08547009 | 0 | 0 | 0.1923077 | 0.1376068 | 0 | 0 | 0 | 21.36752 | 0 | 0.08547009 | 0 | 0.6598291 | 112 | 0 | 371 | 72 | 0 | 16.1 | 3
0.1111111 | 0 | 0 | 0 | 0 | 0 | 0.04444444 | 0.1 | 0 | 0 | 0 | 15.55556 | 0 | 0.3111111 | 0 | 0.2222222 | 160 | 0 | 373 | 384 | 0 | 15.9 | 3
0 | 0 | 0 | 0.08333333 | 0 | 0 | 0.05833333 | 0.06666667 | 0 | 0 | 0 | 15 | 0 | 0.2833333 | 0 | 0.5333333 | 160 | 0 | 373 | 336 | 60 | 15.9 | 3
0 | 0 | 0 | 0.08333333 | 0 | 0 | 0.06666667 | 0.05833333 | 0 | 0 | 0 | 15 | 0 | 0.2833333 | 0 | 0.5333333 | 160 | 0 | 374 | 336 | 60 | 15.9 | 3
0 | 0 | 0 | 0.08333333 | 0 | 0 | 0.075 | 0.05 | 0 | 0 | 0 | 15 | 0 | 0.2833333 | 0 | 0.5333333 | 160 | 0 | 375 | 336 | 60 | 15.9 | 3
0 | 0 | 0 | 0.08333333 | 0 | 0 | 0.08333333 | 0.04166667 | 0 | 0 | 0 | 15 | 0 | 0.2833333 | 0 | 0.5333333 | 160 | 0 | 376 | 336 | 60 | 15.9 | 3
0 | 0 | 0 | 0.08333333 | 0 | 0 | 0.1 | 0.025 | 0 | 0 | 0 | 15 | 0 | 0.2833333 | 0 | 0.5333333 | 160 | 0 | 377 | 336 | 60 | 15.9 | 3
0 | 0 | 0 | 0.1 | 0 | 0 | 0.05833333 | 0.06666667 | 0 | 0 | 0 | 15 | 0 | 0.2833333 | 0 | 0.5333333 | 160 | 0 | 378 | 336 | 60 | 15.9 | 3
0.05405405 | 0 | 0 | 0 | 0 | 0 | 0.1891892 | 0.3756757 | 0 | 0 | 0 | 17.56757 | 0 | 0 | 0 | 1.12973 | 0 | 0 | 373 | 8 | 30 | 16.4 | 3
0.2 | 0 | 0 | 0 | 0 | 0 | 0.088 | 0.306 | 0 | 0 | 0 | 16.54 | 0 | 0 | 0 | 0.788 | 0 | 0 | 373 | 168 | 0 | 16.4 | 3
0 | 0 | 0 | 0 | 1 | 0 | 0 | 0 | 0 | 0 | 0 | 10 | 1 | 1 | 0 | 0 | 138 | 0 | 398 | 336 | 0 | 15.5 | 3
0 | 0 | 0 | 0 | 0.25 | 0 | 0 | 0 | 0 | 0 | 0 | 6.25 | 1.25 | 0.625 | 0 | 0.625 | 183 | 0 | 433 | 168 | 60 | 16 | 2
0 | 0 | 0 | 0 | 0.25 | 0 | 0 | 0 | 0 | 0 | 0 | 6.25 | 0.625 | 0.625 | 0 | 0.625 | 168 | 0 | 433 | 168 | 60 | 16.4 | 3
0 | 0 | 0 | 0 | 0.25 | 0 | 0 | 0 | 0 | 0 | 0 | 6.25 | 1.25 | 0.625 | 0 | 0.625 | 168 | 0 | 433 | 168 | 60 | 16.4 | 3
0 | 0 | 0 | 0 | 0.25 | 0 | 0 | 0 | 0 | 0 | 0 | 6.25 | 1.875 | 0.625 | 0 | 0.625 | 168 | 0 | 433 | 168 | 60 | 16.4 | 3
0 | 0 | 0 | 0 | 0.25 | 0 | 0 | 0 | 0 | 0 | 0 | 6.25 | 0.625 | 0.625 | 0 | 0.625 | 156 | 0 | 433 | 168 | 60 | 17.7 | 2
0 | 0 | 0 | 0 | 0.25 | 0 | 0 | 0 | 0 | 0 | 0 | 6.25 | 1.25 | 0.625 | 0 | 0.625 | 156 | 0 | 433 | 168 | 60 | 17.7 | 2
0 | 0 | 0 | 0 | 0.25 | 0 | 0 | 0 | 0 | 0 | 0 | 6.25 | 1.875 | 0.625 | 0 | 0.625 | 156 | 0 | 433 | 168 | 60 | 17.7 | 2
0.03333333 | 0 | 0 | 0 | 0 | 0 | 0 | 0.15 | 0 | 0 | 0 | 30 | 0 | 0.125 | 0 | 0.3 | 288 | 0 | 448 | 168 | 60 | 18.2 | 2
0.03333333 | 0 | 0 | 0 | 0 | 0 | 0 | 0.175 | 0 | 0 | 0 | 30 | 0 | 0.125 | 0 | 0.35 | 288 | 0 | 448 | 168 | 60 | 18.2 | 2
0.05 | 0 | 0 | 0 | 0 | 0 | 0 | 0.15 | 0 | 0 | 0 | 30 | 0 | 0.125 | 0 | 0.3 | 288 | 0 | 448 | 168 | 60 | 17 | 2
0.05 | 0 | 0 | 0 | 0 | 0 | 0 | 0.175 | 0 | 0 | 0 | 30 | 0 | 0.125 | 0 | 0.35 | 288 | 0 | 448 | 168 | 60 | 17 | 2
0.01 | 0 | 0 | 0 | 0 | 0 | 0 | 0.1 | 0 | 0 | 0 | 30 | 0 | 0.125 | 0 | 0.2 | 288 | 0 | 448 | 168 | 60 | 18.2 | 1
0.01 | 0 | 0 | 0 | 0 | 0 | 0 | 0.125 | 0 | 0 | 0 | 30 | 0 | 0.125 | 0 | 0.25 | 288 | 0 | 448 | 168 | 60 | 18.2 | 1
0.06666667 | 0 | 0 | 0 | 0 | 0 | 0 | 0.2 | 0 | 0 | 0 | 30 | 0 | 0.125 | 0 | 0.4 | 288 | 0 | 448 | 168 | 60 | 17 | 2
0.1 | 0 | 0 | 0 | 0 | 0 | 0.004166667 | 0.125 | 0 | 0 | 0 | 6.666667 | 0 | 0.1333333 | 0 | 0.3916667 | 154 | 0 | 448 | 24 | 0 | 16.5 | 2
0.1 | 0 | 0 | 0 | 0 | 0 | 0.008333333 | 0.125 | 0 | 0 | 0 | 6.666667 | 0 | 0.1333333 | 0 | 0.4 | 154 | 0 | 448 | 24 | 0 | 16.5 | 2
0.1 | 0 | 0 | 0 | 0 | 0 | 0.008333333 | 0.125 | 0 | 0 | 0 | 6.666667 | 0 | 0.1333333 | 0 | 0.4 | 154 | 0 | 448 | 336 | 0 | 16.5 | 2
0.06666667 | 0 | 0 | 0 | 0 | 0 | 0 | 0 | 0 | 0 | 0 | 5 | 1 | 0.25 | 0 | 0.5 | 277 | 0 | 448 | 336 | 60 | 17.1 | 2
0.05 | 0 | 0 | 0 | 0 | 0 | 0 | 0 | 0 | 0 | 0 | 5 | 1 | 0.25 | 0 | 0.5 | 277 | 0 | 448 | 336 | 60 | 17.1 | 2
0.03333333 | 0 | 0 | 0 | 0 | 0 | 0 | 0 | 0 | 0 | 0 | 5 | 1 | 0.25 | 0 | 0.5 | 277 | 0 | 448 | 336 | 60 | 17.1 | 2
0.025 | 0 | 0 | 0 | 0 | 0 | 0 | 0 | 0 | 0 | 0 | 5 | 1 | 0.25 | 0 | 0.5 | 277 | 0 | 448 | 336 | 60 | 17.1 | 2
0.06666667 | 0 | 0 | 0 | 0 | 0 | 0.034 | 0.236 | 0 | 0 | 0 | 26.7 | 0 | 0.06666667 | 0 | 0.6733333 | 163 | 0 | 393 | 336 | 0 | 15.6 | 3
0.06666667 | 0 | 0 | 0 | 0 | 0 | 0.034 | 0.186 | 0 | 0 | 0 | 26.7 | 0 | 0.06666667 | 0 | 0.5733333 | 163 | 0 | 393 | 336 | 0 | 15.6 | 3
0.1 | 0 | 0 | 0 | 0 | 0 | 0 | 0 | 0 | 0 | 0 | 5 | 0.5 | 0.5 | 0 | 0.5 | 125 | 0 | 448 | 336 | 60 | 17.6 | 2
0.1 | 0 | 0 | 0 | 0 | 0 | 0 | 0 | 0 | 0 | 0 | 5 | 1 | 0.5 | 0 | 0.5 | 125 | 0 | 448 | 336 | 60 | 17.6 | 2
0.06666667 | 0 | 0 | 0 | 0 | 0 | 0 | 0 | 0 | 0 | 0 | 5 | 0.5 | 0.5 | 0 | 0.5 | 125 | 0 | 448 | 336 | 60 | 17.6 | 2
0.06666667 | 0 | 0 | 0 | 0 | 0 | 0 | 0 | 0 | 0 | 0 | 5 | 1 | 0.5 | 0 | 0.5 | 125 | 0 | 448 | 336 | 60 | 17.6 | 2
0.05 | 0 | 0 | 0 | 0 | 0 | 0 | 0 | 0 | 0 | 0 | 5 | 0.25 | 0.5 | 0 | 0.5 | 125 | 0 | 448 | 336 | 60 | 17.6 | 2
0.05 | 0 | 0 | 0 | 0 | 0 | 0 | 0 | 0 | 0 | 0 | 5 | 1 | 0.5 | 0 | 0.5 | 125 | 0 | 448 | 336 | 60 | 17.6 | 2
0.01 | 0 | 0 | 0 | 0 | 0 | 0 | 0 | 0 | 0 | 0 | 5 | 1 | 0.5 | 0 | 0.5 | 125 | 0 | 448 | 336 | 60 | 18.1 | 1
0 | 0 | 0 | 0 | 0 | 0 | 0 | 0 | 0 | 0 | 0 | 5 | 0.25 | 0.5 | 0 | 0.5 | 125 | 0 | 448 | 336 | 60 | 18.1 | 1
0 | 0 | 0 | 0 | 0 | 0 | 0 | 0 | 0 | 0 | 0 | 5 | 0.5 | 0.5 | 0 | 0.5 | 125 | 0 | 448 | 336 | 60 | 17.7 | 2
0.1 | 0 | 0 | 0 | 0 | 0 | 0 | 0 | 0 | 0 | 0 | 5 | 1 | 0.5 | 0 | 0.5 | 139 | 0 | 448 | 336 | 60 | 17.1 | 2
0.1 | 0 | 0 | 0 | 0 | 0 | 0 | 0 | 0 | 0 | 0 | 5 | 1.5 | 0.5 | 0 | 0.5 | 139 | 0 | 448 | 336 | 60 | 17.6 | 0
0.06666667 | 0 | 0 | 0 | 0 | 0 | 0 | 0 | 0 | 0 | 0 | 5 | 0.25 | 0.5 | 0 | 0.5 | 139 | 0 | 448 | 336 | 60 | 16.1 | 2
0.06666667 | 0 | 0 | 0 | 0 | 0 | 0 | 0 | 0 | 0 | 0 | 5 | 1 | 0.5 | 0 | 0.5 | 139 | 0 | 448 | 336 | 60 | 17.1 | 2
0.06666667 | 0 | 0 | 0 | 0 | 0 | 0 | 0 | 0 | 0 | 0 | 5 | 1.5 | 0.5 | 0 | 0.5 | 139 | 0 | 448 | 336 | 60 | 17.6 | 0
0.05 | 0 | 0 | 0 | 0 | 0 | 0 | 0 | 0 | 0 | 0 | 5 | 1 | 0.5 | 0 | 0.5 | 139 | 0 | 448 | 336 | 60 | 17.1 | 2
0.05 | 0 | 0 | 0 | 0 | 0 | 0 | 0 | 0 | 0 | 0 | 5 | 1.5 | 0.5 | 0 | 0.5 | 139 | 0 | 448 | 336 | 60 | 17.7 | 2
0.025 | 0 | 0 | 0 | 0 | 0 | 0 | 0 | 0 | 0 | 0 | 5 | 1 | 0.5 | 0 | 0.5 | 139 | 0 | 448 | 336 | 60 | 17.7 | 2
0.025 | 0 | 0 | 0 | 0 | 0 | 0 | 0 | 0 | 0 | 0 | 5 | 1.5 | 0.5 | 0 | 0.5 | 139 | 0 | 448 | 336 | 60 | 17.7 | 2
0.01 | 0 | 0 | 0 | 0 | 0 | 0 | 0 | 0 | 0 | 0 | 5 | 0.5 | 0.5 | 0 | 0.5 | 139 | 0 | 448 | 336 | 60 | 17.7 | 2
0.01 | 0 | 0 | 0 | 0 | 0 | 0 | 0 | 0 | 0 | 0 | 5 | 1 | 0.5 | 0 | 0.5 | 139 | 0 | 448 | 336 | 60 | 17.7 | 2
0.01 | 0 | 0 | 0 | 0 | 0 | 0 | 0 | 0 | 0 | 0 | 5 | 1.5 | 0.5 | 0 | 0.5 | 139 | 0 | 448 | 336 | 60 | 17.7 | 2
0 | 0 | 0 | 0 | 0 | 0 | 0 | 0 | 0 | 0 | 0 | 5 | 0.5 | 0.5 | 0 | 0.5 | 139 | 0 | 448 | 336 | 60 | 17.7 | 2
0 | 0 | 0 | 0 | 0 | 0 | 0 | 0 | 0 | 0 | 0 | 5 | 1 | 0.5 | 0 | 0.5 | 139 | 0 | 448 | 336 | 60 | 17.7 | 2
0 | 0 | 0 | 0 | 0 | 0 | 0 | 0 | 0 | 0 | 0 | 5 | 1.5 | 0.5 | 0 | 0.5 | 139 | 0 | 448 | 336 | 60 | 17.7 | 2
0.1 | 0 | 0 | 0 | 0 | 0 | 0 | 0 | 0 | 0 | 0 | 5 | 0.25 | 0.5 | 0 | 0.5 | 142 | 0 | 448 | 336 | 60 | 17.6 | 2
0.1 | 0 | 0 | 0 | 0 | 0 | 0 | 0 | 0 | 0 | 0 | 5 | 0.5 | 0.5 | 0 | 0.5 | 142 | 0 | 448 | 336 | 60 | 17.6 | 2
0.1 | 0 | 0 | 0 | 0 | 0 | 0 | 0 | 0 | 0 | 0 | 5 | 1 | 0.5 | 0 | 0.5 | 142 | 0 | 448 | 336 | 60 | 17.6 | 2
0.1 | 0 | 0 | 0 | 0 | 0 | 0 | 0 | 0 | 0 | 0 | 5 | 1.5 | 0.5 | 0 | 0.5 | 142 | 0 | 448 | 336 | 60 | 17 | 2
0.06666667 | 0 | 0 | 0 | 0 | 0 | 0 | 0 | 0 | 0 | 0 | 5 | 0.5 | 0.5 | 0 | 0.5 | 142 | 0 | 448 | 336 | 60 | 17.6 | 2
0.06666667 | 0 | 0 | 0 | 0 | 0 | 0 | 0 | 0 | 0 | 0 | 5 | 1 | 0.5 | 0 | 0.5 | 142 | 0 | 448 | 336 | 60 | 17.6 | 2
0.06666667 | 0 | 0 | 0 | 0 | 0 | 0 | 0 | 0 | 0 | 0 | 5 | 1.5 | 0.5 | 0 | 0.5 | 142 | 0 | 448 | 336 | 60 | 17.6 | 0
0.05 | 0 | 0 | 0 | 0 | 0 | 0 | 0 | 0 | 0 | 0 | 5 | 0.25 | 0.5 | 0 | 0.5 | 142 | 0 | 448 | 336 | 60 | 17.6 | 2
0.05 | 0 | 0 | 0 | 0 | 0 | 0 | 0 | 0 | 0 | 0 | 5 | 1 | 0.5 | 0 | 0.5 | 142 | 0 | 448 | 336 | 60 | 17 | 2
0.05 | 0 | 0 | 0 | 0 | 0 | 0 | 0 | 0 | 0 | 0 | 5 | 1.5 | 0.5 | 0 | 0.5 | 142 | 0 | 448 | 336 | 60 | 18.1 | 1
0.03333333 | 0 | 0 | 0 | 0 | 0 | 0 | 0 | 0 | 0 | 0 | 5 | 1 | 0.5 | 0 | 0.5 | 142 | 0 | 448 | 336 | 60 | 17 | 2
0.025 | 0 | 0 | 0 | 0 | 0 | 0 | 0 | 0 | 0 | 0 | 5 | 0.5 | 0.5 | 0 | 0.5 | 142 | 0 | 448 | 336 | 60 | 18.4 | 3
0.01 | 0 | 0 | 0 | 0 | 0 | 0 | 0 | 0 | 0 | 0 | 5 | 0.25 | 0.5 | 0 | 0.5 | 142 | 0 | 448 | 336 | 60 | 18.4 | 3
0 | 0 | 0 | 0 | 0 | 0 | 0 | 0 | 0 | 0 | 0 | 5 | 0.5 | 0.5 | 0 | 0.5 | 142 | 0 | 448 | 336 | 60 | 17.7 | 2
0 | 0 | 0 | 0 | 0 | 0 | 0 | 0 | 0 | 0 | 0 | 5 | 1 | 0.5 | 0 | 0.5 | 142 | 0 | 448 | 336 | 60 | 17.7 | 2
0.1 | 0 | 0 | 0 | 0 | 0 | 0 | 0 | 0 | 0 | 0 | 5 | 0.25 | 0.5 | 0 | 0.5 | 157 | 0 | 448 | 336 | 60 | 16.1 | 2
0.1 | 0 | 0 | 0 | 0 | 0 | 0 | 0 | 0 | 0 | 0 | 5 | 0.5 | 0.5 | 0 | 0.5 | 157 | 0 | 448 | 336 | 60 | 16.1 | 2
0.1 | 0 | 0 | 0 | 0 | 0 | 0 | 0 | 0 | 0 | 0 | 5 | 1.5 | 0.5 | 0 | 0.5 | 157 | 0 | 448 | 336 | 60 | 17 | 2
0.06666667 | 0 | 0 | 0 | 0 | 0 | 0 | 0 | 0 | 0 | 0 | 5 | 0.25 | 0.5 | 0 | 0.5 | 157 | 0 | 448 | 336 | 60 | 16.1 | 2
0.06666667 | 0 | 0 | 0 | 0 | 0 | 0 | 0 | 0 | 0 | 0 | 5 | 0.5 | 0.5 | 0 | 0.5 | 157 | 0 | 448 | 336 | 60 | 16.1 | 2
0.06666667 | 0 | 0 | 0 | 0 | 0 | 0 | 0 | 0 | 0 | 0 | 5 | 1.5 | 0.5 | 0 | 0.5 | 157 | 0 | 448 | 336 | 60 | 17 | 2
0.05 | 0 | 0 | 0 | 0 | 0 | 0 | 0 | 0 | 0 | 0 | 5 | 0.25 | 0.5 | 0 | 0.5 | 157 | 0 | 448 | 336 | 60 | 16.1 | 2
0.05 | 0 | 0 | 0 | 0 | 0 | 0 | 0 | 0 | 0 | 0 | 5 | 0.5 | 0.5 | 0 | 0.5 | 157 | 0 | 448 | 336 | 60 | 17 | 2
0.05 | 0 | 0 | 0 | 0 | 0 | 0 | 0 | 0 | 0 | 0 | 5 | 1.5 | 0.5 | 0 | 0.5 | 157 | 0 | 448 | 336 | 60 | 17 | 2
0.025 | 0 | 0 | 0 | 0 | 0 | 0 | 0 | 0 | 0 | 0 | 5 | 1.5 | 0.5 | 0 | 0.5 | 157 | 0 | 448 | 336 | 60 | 17.7 | 2
0.01 | 0 | 0 | 0 | 0 | 0 | 0 | 0 | 0 | 0 | 0 | 5 | 1.5 | 0.5 | 0 | 0.5 | 157 | 0 | 448 | 336 | 60 | 17.7 | 2
0 | 0 | 0 | 0 | 0 | 0 | 0 | 0 | 0 | 0 | 0 | 5 | 0.25 | 0.5 | 0 | 0.5 | 157 | 0 | 448 | 336 | 60 | 16.4 | 3
0 | 0 | 0 | 0 | 0 | 0 | 0 | 0 | 0 | 0 | 0 | 5 | 0.5 | 0.5 | 0 | 0.5 | 157 | 0 | 448 | 336 | 60 | 16.4 | 3
0 | 0 | 0 | 0 | 0 | 0 | 0 | 0 | 0 | 0 | 0 | 5 | 1 | 0.5 | 0 | 0.5 | 157 | 0 | 448 | 336 | 60 | 17.7 | 2
0 | 0 | 0 | 0 | 0 | 0 | 0 | 0 | 0 | 0 | 0 | 5 | 1.5 | 0.5 | 0 | 0.5 | 157 | 0 | 448 | 336 | 60 | 17.7 | 2
0.1 | 0 | 0 | 0 | 0 | 0 | 0 | 0 | 0 | 0 | 0 | 5 | 0.5 | 0.5 | 0 | 0.5 | 172 | 0 | 448 | 336 | 60 | 16.1 | 2
0.1 | 0 | 0 | 0 | 0 | 0 | 0 | 0 | 0 | 0 | 0 | 5 | 1 | 0.5 | 0 | 0.5 | 172 | 0 | 448 | 336 | 60 | 16.1 | 2
0.06666667 | 0 | 0 | 0 | 0 | 0 | 0 | 0 | 0 | 0 | 0 | 5 | 0.25 | 0.5 | 0 | 0.5 | 172 | 0 | 448 | 336 | 60 | 16.1 | 2
0.06666667 | 0 | 0 | 0 | 0 | 0 | 0 | 0 | 0 | 0 | 0 | 5 | 0.5 | 0.5 | 0 | 0.5 | 172 | 0 | 448 | 336 | 60 | 16.1 | 2
0.06666667 | 0 | 0 | 0 | 0 | 0 | 0 | 0 | 0 | 0 | 0 | 5 | 1 | 0.5 | 0 | 0.5 | 172 | 0 | 448 | 336 | 60 | 16.1 | 2
0.06666667 | 0 | 0 | 0 | 0 | 0 | 0 | 0 | 0 | 0 | 0 | 5 | 1.5 | 0.5 | 0 | 0.5 | 172 | 0 | 448 | 336 | 60 | 16.1 | 2
0.05 | 0 | 0 | 0 | 0 | 0 | 0 | 0 | 0 | 0 | 0 | 5 | 0.25 | 0.5 | 0 | 0.5 | 172 | 0 | 448 | 336 | 60 | 16.1 | 2
0.05 | 0 | 0 | 0 | 0 | 0 | 0 | 0 | 0 | 0 | 0 | 5 | 0.5 | 0.5 | 0 | 0.5 | 172 | 0 | 448 | 336 | 60 | 16.1 | 2
0.05 | 0 | 0 | 0 | 0 | 0 | 0 | 0 | 0 | 0 | 0 | 5 | 1 | 0.5 | 0 | 0.5 | 172 | 0 | 448 | 336 | 60 | 16.1 | 2
0.05 | 0 | 0 | 0 | 0 | 0 | 0 | 0 | 0 | 0 | 0 | 5 | 1.5 | 0.5 | 0 | 0.5 | 172 | 0 | 448 | 336 | 60 | 16.1 | 2
0.025 | 0 | 0 | 0 | 0 | 0 | 0 | 0 | 0 | 0 | 0 | 5 | 0.25 | 0.5 | 0 | 0.5 | 172 | 0 | 448 | 336 | 60 | 16.1 | 2
0.025 | 0 | 0 | 0 | 0 | 0 | 0 | 0 | 0 | 0 | 0 | 5 | 0.5 | 0.5 | 0 | 0.5 | 172 | 0 | 448 | 336 | 60 | 16.1 | 2
0 | 0 | 0 | 0 | 0 | 0 | 0 | 0 | 0 | 0 | 0 | 5 | 0.5 | 0.5 | 0 | 0.5 | 172 | 0 | 448 | 336 | 60 | 16.4 | 3
0.1 | 0 | 0 | 0 | 0 | 0 | 0 | 0.18 | 0 | 0.03 | 0 | 10 | 0 | 0.05 | 0 | 0.42 | 292 | 0 | 383 | 192 | 0 | 14.5 | 3
0 | 0 | 0 | 0 | 0 | 0 | 0 | 0 | 0 | 0 | 0 | 8 | 0 | 0.5 | 0 | 0.5 | 174 | 0 | 423 | 1080 | 15 | 17.9 | 2
0 | 0 | 0 | 0 | 0 | 0 | 0 | 0 | 0 | 0.14 | 0 | 74 | 0 | 1.5 | 0 | 0.28 | 140 | 0 | 423 | 150 | 0 | 17.2 | 1
0 | 0 | 0 | 0 | 0 | 0 | 0 | 0 | 0 | 0.25 | 0 | 55.5 | 0 | 2.5 | 0 | 0.5 | 140 | 0 | 423 | 150 | 0 | 17.2 | 1
0 | 0 | 0 | 0 | 0 | 0 | 0 | 0 | 0 | 0 | 0 | 103.66 | 0 | 0.55 | 2 | 0 | 171 | 91 | 433 | 1104 | 0 | 17 | 0
0 | 0.1222222 | 0 | 0 | 0 | 0 | 0 | 0 | 0 | 0 | 0 | 120.8667 | 0 | 0.1333333 | 2 | 0 | 171 | 91 | 433 | 2352 | 0 | 16.1 | 2
0 | 0.1264368 | 0 | 0 | 0 | 0 | 0 | 0 | 0 | 0 | 0 | 120.2989 | 0 | 0.6321839 | 1.988506 | 0 | 171 | 91 | 433 | 2352 | 0 | 16.1 | 2
0 | 0.1204819 | 0 | 0 | 0 | 0 | 0 | 0 | 0 | 0 | 0 | 120.3012 | 0 | 1.277108 | 1.987952 | 0 | 171 | 91 | 433 | 2352 | 0 | 16.1 | 2
0 | 0.1184211 | 0 | 0 | 0 | 0 | 0 | 0 | 0 | 0 | 0 | 120.3553 | 0 | 2.539474 | 1.986842 | 0 | 171 | 91 | 433 | 3456 | 0 | 16.1 | 2
0 | 0.3380282 | 0 | 0 | 0 | 0 | 0 | 0 | 0 | 0 | 0 | 149.0563 | 0 | 0.7746479 | 2 | 0 | 171 | 91 | 433 | 2112 | 0 | 16.1 | 2
0 | 0.75 | 0 | 0 | 0 | 0 | 0 | 0 | 0 | 0 | 0 | 206.2308 | 0 | 1.057692 | 2 | 0 | 171 | 91 | 433 | 2784 | 0 | 16.1 | 2
0 | 2 | 0 | 0 | 0 | 0 | 0 | 0 | 0 | 0 | 0 | 375.7241 | 0 | 1.896552 | 2 | 0 | 171 | 91 | 433 | 2352 | 0 | 16.1 | 2
0 | 0.03333333 | 0 | 0 | 0 | 0 | 0 | 0.03676471 | 0 | 0 | 0 | 27.94118 | 0 | 0.3308824 | 0 | 0.4044118 | 174 | 0 | 433 | 96 | 0 | 16.1 | 2
0 | 0.03333333 | 0 | 0 | 0 | 0 | 0 | 0.03676471 | 0 | 0 | 0 | 27.94118 | 0 | 0.3308824 | 0 | 0.4044118 | 165 | 0 | 433 | 96 | 0 | 16.1 | 2
0 | 0.03333333 | 0 | 0 | 0 | 0 | 0 | 0.03676471 | 0 | 0 | 0 | 27.94118 | 0 | 0.3308824 | 0 | 0.4044118 | 177 | 0 | 433 | 96 | 0 | 16.1 | 2
0 | 0.03333333 | 0 | 0 | 0 | 0 | 0 | 0.03676471 | 0 | 0 | 0 | 27.94118 | 0 | 0.3308824 | 0 | 0.4044118 | 168 | 0 | 433 | 96 | 0 | 16.1 | 2
0 | 0.03333333 | 0 | 0 | 0 | 0 | 0 | 0.03676471 | 0 | 0 | 0 | 27.94118 | 0 | 0.3308824 | 0 | 0.4044118 | 163 | 0 | 433 | 96 | 0 | 16.1 | 2
0.03333333 | 0 | 0 | 0 | 0 | 0 | 0 | 0.3069734 | 0 | 0 | 0 | 29.96646 | 0 | 0.1461778 | 0 | 0.7016536 | 189 | 0 | 408 | 96 | 43 | 16.1 | 2
0.025 | 0 | 0 | 0 | 0 | 0 | 0 | 0.07182822 | 0 | 0 | 0 | 24.81338 | 0 | 0.1403915 | 0 | 0.2318092 | 204 | 0 | 433 | 96 | 43 | 16.1 | 2
0.03333333 | 0 | 0 | 0 | 0 | 0 | 0 | 0.3069734 | 0 | 0 | 0 | 29.96646 | 0 | 0.1461778 | 0 | 0.7016536 | 188 | 0 | 408 | 96 | 43 | 16.1 | 2
0.025 | 0 | 0 | 0 | 0 | 0 | 0 | 0.07182822 | 0 | 0 | 0 | 24.81338 | 0 | 0.1403915 | 0 | 0.2318092 | 188 | 0 | 433 | 96 | 43 | 16.1 | 2
0 | 0.03333333 | 0 | 0 | 0 | 0 | 0 | 0.03676471 | 0 | 0 | 0 | 27.94118 | 0 | 0.3308824 | 0 | 0.4044118 | 188 | 0 | 433 | 96 | 0 | 16.1 | 2
0.03333333 | 0 | 0 | 0 | 0 | 0 | 0 | 0.3069734 | 0 | 0 | 0 | 29.96646 | 0 | 0.1461778 | 0 | 0.7016536 | 204 | 0 | 408 | 96 | 43 | 16.1 | 2
0.01 | 0 | 0 | 0 | 0 | 0 | 0 | 0.05 | 0 | 0 | 0 | 42 | 0 | 0.1433333 | 0 | 0.2433333 | 204 | 0 | 443 | 96 | 43 | 16.1 | 2
0.03333333 | 0 | 0 | 0 | 0 | 0 | 0 | 0.3069734 | 0 | 0 | 0 | 29.96646 | 0 | 0.1461778 | 0 | 0.7016536 | 195 | 0 | 408 | 96 | 43 | 16.1 | 2
0.025 | 0 | 0 | 0 | 0 | 0 | 0 | 0.07182822 | 0 | 0 | 0 | 24.81338 | 0 | 0.1403915 | 0 | 0.2318092 | 195 | 0 | 433 | 96 | 43 | 16.1 | 2
0 | 0.03333333 | 0 | 0 | 0 | 0 | 0 | 0.03676471 | 0 | 0 | 0 | 27.94118 | 0 | 0.3308824 | 0 | 0.4044118 | 195 | 0 | 433 | 96 | 0 | 16.1 | 2
0.03333333 | 0 | 0 | 0 | 0 | 0 | 0 | 0.3069734 | 0 | 0 | 0 | 29.96646 | 0 | 0.1461778 | 0 | 0.7016536 | 207 | 0 | 408 | 96 | 43 | 16.1 | 2
0.025 | 0 | 0 | 0 | 0 | 0 | 0 | 0.07182822 | 0 | 0 | 0 | 24.81338 | 0 | 0.1403915 | 0 | 0.2318092 | 207 | 0 | 433 | 96 | 43 | 16.1 | 2
0.01 | 0 | 0 | 0 | 0 | 0 | 0 | 0.05 | 0 | 0 | 0 | 42 | 0 | 0.1433333 | 0 | 0.2433333 | 207 | 0 | 443 | 96 | 43 | 16.1 | 2
0 | 0.03333333 | 0 | 0 | 0 | 0 | 0 | 0.03676471 | 0 | 0 | 0 | 27.94118 | 0 | 0.3308824 | 0 | 0.4044118 | 207 | 0 | 433 | 96 | 0 | 16.1 | 2
0.03333333 | 0 | 0 | 0 | 0 | 0 | 0 | 0.3069734 | 0 | 0 | 0 | 29.96646 | 0 | 0.1461778 | 0 | 0.7016536 | 191 | 0 | 408 | 96 | 43 | 16.1 | 2
0.025 | 0 | 0 | 0 | 0 | 0 | 0 | 0.07182822 | 0 | 0 | 0 | 24.81338 | 0 | 0.1403915 | 0 | 0.2318092 | 191 | 0 | 433 | 96 | 43 | 16.1 | 2
0.01 | 0 | 0 | 0 | 0 | 0 | 0 | 0.05 | 0 | 0 | 0 | 42 | 0 | 0.1433333 | 0 | 0.2433333 | 191 | 0 | 443 | 96 | 43 | 16.1 | 2
0 | 0.03333333 | 0 | 0 | 0 | 0 | 0 | 0.03676471 | 0 | 0 | 0 | 27.94118 | 0 | 0.3308824 | 0 | 0.4044118 | 191 | 0 | 433 | 96 | 0 | 16.1 | 2
0 | 0.03333333 | 0 | 0 | 0 | 0 | 0 | 0.03676471 | 0 | 0 | 0 | 27.94118 | 0 | 0.3308824 | 0 | 0.4044118 | 192 | 0 | 433 | 96 | 0 | 16.1 | 2
0.03333333 | 0 | 0 | 0 | 0 | 0 | 0 | 0.3069734 | 0 | 0 | 0 | 29.96646 | 0 | 0.1461778 | 0 | 0.7016536 | 198 | 0 | 408 | 96 | 43 | 16.1 | 2
0.01686341 | 0 | 0 | 0 | 0 | 0 | 0 | 0.2133221 | 0 | 0 | 0 | 60.37099 | 0 | 0.1814503 | 0 | 0.6080944 | 112 | 0 | 443 | 192 | 0 | 18.1 | 0
0.06666667 | 0 | 0 | 0 | 0 | 0 | 0 | 0 | 0 | 0 | 0 | 40 | 0 | 0.8 | 0 | 0.8 | 112 | 0 | 443 | 168 | 0 | 16.7 | 0
0.04545455 | 0 | 0 | 0 | 0 | 0 | 0 | 0 | 0 | 0 | 0 | 40 | 0 | 0.6 | 0 | 0.6 | 112 | 0 | 443 | 168 | 0 | 18.1 | 0
0.04545455 | 0 | 0 | 0 | 0 | 0 | 0 | 0 | 0 | 0 | 0 | 40 | 0 | 0.6 | 0 | 0.6 | 112 | 0 | 443 | 168 | 30 | 16.7 | 0
0.02 | 0 | 0 | 0 | 0 | 0 | 0 | 0.025 | 0 | 0 | 0 | 40 | 0 | 0.3 | 0 | 0.35 | 112 | 0 | 443 | 168 | 0 | 18.1 | 0
0.009090909 | 0 | 0 | 0 | 0 | 0 | 0 | 0.025 | 0 | 0 | 0 | 30 | 0 | 0.3 | 0 | 0.35 | 112 | 0 | 443 | 168 | 30 | 17.2 | 0
0 | 0 | 0 | 0.05 | 0 | 0 | 0 | 0 | 0 | 0 | 0 | 40 | 0 | 0.3 | 0 | 0.3 | 112 | 0 | 443 | 168 | 0 | 16.7 | 0
0 | 0 | 0 | 0.04545455 | 0 | 0 | 0 | 0 | 0 | 0 | 0 | 60 | 0 | 0.6 | 0 | 0.6 | 112 | 0 | 443 | 168 | 0 | 18.1 | 0
0.5 | 0 | 0 | 0 | 0 | 0 | 0 | 0 | 0 | 0 | 0 | 20 | 0 | 0.6 | 0 | 0.6 | 112 | 0 | 443 | 168 | 30 | 18.1 | 0
0.5 | 0 | 0 | 0 | 0 | 0 | 0 | 0.05 | 0 | 0 | 0 | 20 | 0 | 0.5 | 0 | 0.6 | 112 | 0 | 443 | 168 | 30 | 18.1 | 0
0.03333333 | 0 | 0 | 0 | 0 | 0 | 0 | 0.2 | 0 | 0 | 0 | 13 | 0 | 0.12 | 0 | 0.52 | 112 | 0 | 423 | 96 | 0 | 18.1 | 0
0 | 0.2 | 0 | 0 | 0 | 0 | 0 | 0 | 0 | 0 | 0 | 100 | 0 | 2 | 0 | 2 | 112 | 0 | 433 | 192 | 0 | 18.1 | 0
0 | 0.2 | 0 | 0 | 0 | 0 | 0 | 0 | 0 | 0 | 0 | 100 | 0 | 2 | 0 | 2 | 112 | 0 | 453 | 192 | 0 | 18.1 | 0
0 | 0.2 | 0 | 0 | 0 | 0 | 0 | 0 | 0 | 0 | 0 | 100 | 0 | 2 | 0 | 2 | 112 | 0 | 473 | 192 | 0 | 18.1 | 0
0 | 0.2 | 0 | 0 | 0 | 0 | 0 | 0 | 0 | 0 | 0 | 100 | 0 | 2 | 0 | 2 | 112 | 0 | 493 | 192 | 0 | 18.1 | 0
0 | 0.02 | 0 | 0 | 0 | 0 | 0 | 0.05 | 0 | 0 | 0 | 26.48 | 0 | 0.2 | 0 | 0.48 | 408 | 0 | 433 | 504 | 43 | 17 | 2
0 | 0.02 | 0 | 0 | 0 | 0 | 0 | 0.05 | 0 | 0 | 0 | 24 | 0 | 0.04 | 0 | 0.16 | 205 | 0 | 433 | 1176 | 43 | 16.9 | 1
0 | 0 | 0 | 0 | 0 | 0 | 0 | 0 | 0 | 0 | 0 | 1 | 0.5 | 0.5 | 0 | 0.5 | 183 | 0 | 443 | 144 | 0 | 16.9 | 1
0 | 0 | 0 | 0 | 0 | 0 | 0 | 0 | 0 | 0 | 0 | 4 | 0.5 | 0.5 | 0 | 0.5 | 183 | 0 | 443 | 168 | 0 | 17.8 | 1
0 | 0 | 0 | 0 | 0 | 0 | 0 | 0 | 0 | 0 | 0 | 4 | 0.5 | 0.5 | 0 | 0.5 | 183 | 0 | 423 | 168 | 0 | 17.8 | 1
0 | 0.02 | 0 | 0 | 0 | 0 | 0 | 0.05 | 0 | 0 | 0 | 41 | 0 | 0.2 | 0 | 0.3 | 261 | 0 | 433 | 216 | 43 | 17.6 | 2
0 | 0.02 | 0 | 0 | 0 | 0 | 0 | 0.05 | 0 | 0 | 0 | 41 | 0 | 0.2 | 0 | 0.3 | 224 | 0 | 433 | 216 | 43 | 18.2 | 1
0 | 0.02 | 0 | 0 | 0 | 0 | 0 | 0.05 | 0 | 0 | 0 | 41 | 0 | 0.2 | 0 | 0.3 | 213 | 0 | 433 | 216 | 43 | 18.2 | 1
0 | 0.02 | 0 | 0 | 0 | 0 | 0 | 0.05 | 0 | 0 | 0 | 41 | 0 | 0.2 | 0 | 0.3 | 276 | 0 | 433 | 216 | 43 | 17.4 | 3
0 | 0.02 | 0 | 0 | 0 | 0 | 0 | 0.05 | 0 | 0 | 0 | 41 | 0 | 0.2 | 0 | 0.3 | 240 | 0 | 433 | 216 | 43 | 17.4 | 3
0 | 0.02 | 0 | 0 | 0 | 0 | 0 | 0.05 | 0 | 0 | 0 | 41 | 0 | 0.2 | 0 | 0.3 | 229 | 0 | 433 | 216 | 43 | 17.1 | 1
0 | 0.02 | 0 | 0 | 0 | 0 | 0 | 0.05 | 0 | 0 | 0 | 41 | 0 | 0.2 | 0 | 0.3 | 218 | 0 | 433 | 216 | 43 | 18.2 | 1
0 | 0.02 | 0 | 0 | 0 | 0 | 0 | 0.05 | 0 | 0 | 0 | 41 | 0 | 0.2 | 0 | 0.3 | 236 | 0 | 433 | 216 | 43 | 18.2 | 1
0 | 0.044 | 0 | 0 | 0 | 0 | 0 | 0.05 | 0 | 0 | 0 | 41 | 0 | 0.2 | 0 | 0.3 | 222 | 0 | 433 | 432 | 43 | 16.5 | 1
0 | 0.044 | 0 | 0 | 0 | 0 | 0 | 0.05 | 0 | 0 | 0 | 41 | 0 | 0.2 | 0 | 0.3 | 219 | 0 | 433 | 432 | 43 | 16.5 | 1
0 | 0.044 | 0 | 0 | 0 | 0 | 0 | 0.05 | 0 | 0 | 0 | 41 | 0 | 0.2 | 0 | 0.3 | 229 | 0 | 433 | 432 | 43 | 16.5 | 1
0 | 0.044 | 0 | 0 | 0 | 0 | 0 | 0.05 | 0 | 0 | 0 | 41 | 0 | 0.2 | 0 | 0.3 | 193 | 0 | 433 | 432 | 43 | 16.5 | 1
0 | 0.044 | 0 | 0 | 0 | 0 | 0 | 0.05 | 0 | 0 | 0 | 41 | 0 | 0.2 | 0 | 0.3 | 272 | 0 | 433 | 288 | 43 | 16.6 | 1
0 | 0.044 | 0 | 0 | 0 | 0 | 0 | 0.05 | 0 | 0 | 0 | 41 | 0 | 0.2 | 0 | 0.3 | 259 | 0 | 433 | 288 | 43 | 16.6 | 1
0 | 0.044 | 0 | 0 | 0 | 0 | 0 | 0.05 | 0 | 0 | 0 | 41 | 0 | 0.2 | 0 | 0.3 | 250 | 0 | 433 | 288 | 43 | 16.6 | 1
0 | 0.044 | 0 | 0 | 0 | 0 | 0 | 0.05 | 0 | 0 | 0 | 41 | 0 | 0.2 | 0 | 0.3 | 238 | 0 | 433 | 288 | 43 | 16.6 | 1
0 | 0.23 | 0 | 0 | 0 | 0 | 0 | 0.055 | 0 | 0 | 0 | 41 | 0 | 0.2 | 0 | 0.32 | 212 | 0 | 433 | 576 | 43 | 16.6 | 2
0.04716981 | 0 | 0 | 0 | 0 | 0 | 0 | 0.27 | 0 | 0 | 0 | 18 | 0 | 0.11 | 0 | 0.65 | 243 | 0 | 408 | 168 | 43 | 15.1 | 0
0.04716981 | 0 | 0 | 0 | 0 | 0 | 0 | 0.27 | 0 | 0 | 0 | 30.9 | 0 | 0.095 | 0 | 0.635 | 223 | 0 | 408 | 168 | 43 | 15.1 | 0
0 | 0 | 0 | 0 | 0 | 0 | 0 | 0 | 0 | 0 | 0 | 3.5 | 0.5 | 0.5 | 0 | 0.5 | 192 | 0 | 423 | 72 | 43 | 17.2 | 1
0 | 0 | 0 | 0 | 0 | 0 | 0 | 0 | 0 | 0 | 0 | 7 | 0.5 | 0.5 | 0 | 0.5 | 192 | 0 | 423 | 72 | 43 | 17.2 | 1
0 | 0 | 0 | 0 | 0 | 0 | 0 | 0 | 0 | 0 | 0 | 3.5 | 0.5 | 0.5 | 0 | 0.5 | 192 | 0 | 423 | 120 | 43 | 17.2 | 1
0 | 0 | 0 | 0 | 0 | 0 | 0 | 0 | 0 | 0 | 0 | 7 | 0.5 | 0.5 | 0 | 0.5 | 192 | 0 | 423 | 120 | 43 | 17.2 | 1
0 | 0 | 0 | 0 | 0 | 0 | 0 | 0 | 0 | 0 | 0 | 3.5 | 0.5 | 0.5 | 0 | 0.5 | 192 | 0 | 423 | 192 | 43 | 17.2 | 1
0 | 0 | 0 | 0 | 0 | 0 | 0 | 0 | 0 | 0 | 0 | 7 | 0.5 | 0.5 | 0 | 0.5 | 192 | 0 | 423 | 192 | 43 | 17.2 | 1
0 | 0 | 0 | 0 | 0 | 0 | 0 | 0 | 0 | 0 | 0 | 14 | 0.5 | 0.5 | 0 | 0.5 | 192 | 0 | 423 | 192 | 43 | 18.2 | 1
0 | 0 | 0 | 0 | 0 | 0 | 0 | 0 | 0 | 0 | 0 | 7 | 0.5 | 0.5 | 0 | 0.5 | 187 | 0 | 423 | 72 | 43 | 18.2 | 1
0 | 0 | 0 | 0 | 0 | 0 | 0 | 0 | 0 | 0 | 0 | 14 | 0.5 | 0.5 | 0 | 0.5 | 187 | 0 | 423 | 72 | 43 | 18.2 | 1
0 | 0 | 0 | 0 | 0 | 0 | 0 | 0 | 0 | 0 | 0 | 3.5 | 0.5 | 0.5 | 0 | 0.5 | 187 | 0 | 423 | 120 | 43 | 18.2 | 1
0 | 0 | 0 | 0 | 0 | 0 | 0 | 0 | 0 | 0 | 0 | 7 | 0.5 | 0.5 | 0 | 0.5 | 187 | 0 | 423 | 120 | 43 | 18.2 | 1
0 | 0 | 0 | 0 | 0 | 0 | 0 | 0 | 0 | 0 | 0 | 14 | 0.5 | 0.5 | 0 | 0.5 | 187 | 0 | 423 | 120 | 43 | 18.2 | 1
0 | 0 | 0 | 0 | 0 | 0 | 0 | 0 | 0 | 0 | 0 | 3.5 | 0.5 | 0.5 | 0 | 0.5 | 187 | 0 | 423 | 192 | 43 | 18.2 | 1
0 | 0 | 0 | 0 | 0 | 0 | 0 | 0 | 0 | 0 | 0 | 7 | 0.5 | 0.5 | 0 | 0.5 | 187 | 0 | 423 | 192 | 43 | 18.2 | 1
0 | 0 | 0 | 0 | 0 | 0 | 0 | 0 | 0 | 0 | 0 | 14 | 0.5 | 0.5 | 0 | 0.5 | 187 | 0 | 423 | 192 | 43 | 18.2 | 1
0 | 0 | 0 | 0 | 0 | 0 | 0 | 0 | 0 | 0 | 0 | 3.5 | 0.5 | 0.5 | 0 | 0.5 | 168 | 0 | 423 | 72 | 43 | 15.8 | 0
0 | 0 | 0 | 0 | 0 | 0 | 0 | 0 | 0 | 0 | 0 | 14 | 0.5 | 0.5 | 0 | 0.5 | 168 | 0 | 423 | 72 | 43 | 17.5 | 0
0 | 0 | 0 | 0 | 0 | 0 | 0 | 0 | 0 | 0 | 0 | 3.5 | 0.5 | 0.5 | 0 | 0.5 | 168 | 0 | 423 | 120 | 43 | 15.8 | 0
0 | 0 | 0 | 0 | 0 | 0 | 0 | 0 | 0 | 0 | 0 | 14 | 0.5 | 0.5 | 0 | 0.5 | 168 | 0 | 423 | 120 | 43 | 17.5 | 0
0 | 0 | 0 | 0 | 0 | 0 | 0 | 0 | 0 | 0 | 0 | 3.5 | 0.5 | 0.5 | 0 | 0.5 | 168 | 0 | 423 | 192 | 43 | 15.8 | 0
0 | 0 | 0 | 0 | 0 | 0 | 0 | 0 | 0 | 0 | 0 | 14 | 0.5 | 0.5 | 0 | 0.5 | 168 | 0 | 423 | 192 | 43 | 17.5 | 0
1 | 0 | 0 | 0 | 0 | 0 | 0 | 10 | 0 | 0 | 0 | 144 | 0 | 0 | 0 | 12.5 | 0 | 0 | 368 | 24 | 0 | 16.7 | 0
0 | 0 | 0 | 0 | 0 | 0 | 0 | 1.90583 | 0 | 0 | 0 | 23.31839 | 0 | 0 | 0 | 3.811659 | 0 | 0 | 373 | 168 | 0 | 16.7 | 0
0 | 0 | 0 | 0 | 0 | 0 | 0 | 1.362179 | 0 | 0 | 0 | 18.91026 | 0 | 0 | 0 | 2.724359 | 0 | 0 | 373 | 6 | 0 | 16.7 | 0
0 | 0 | 0 | 0 | 0 | 0 | 0 | 1.362179 | 0 | 0 | 0 | 18.91026 | 0 | 0 | 0 | 2.724359 | 0 | 0 | 373 | 24 | 0 | 16.7 | 0
0 | 0 | 0 | 0 | 0 | 0 | 0 | 1.362179 | 0 | 0 | 0 | 18.91026 | 0 | 0 | 0 | 2.724359 | 0 | 0 | 373 | 168 | 0 | 16.7 | 0
0 | 0 | 0 | 0 | 0 | 0 | 0 | 1.272455 | 0 | 0 | 0 | 18.17365 | 0 | 0 | 0 | 2.54491 | 0 | 0 | 373 | 168 | 0 | 16.7 | 0
0 | 0 | 0 | 0 | 0 | 0 | 0 | 0.9529148 | 0 | 0 | 0 | 14.21525 | 0 | 0 | 0 | 1.90583 | 0 | 0 | 373 | 168 | 0 | 16.7 | 0
0 | 0 | 0 | 0 | 1.25 | 0 | 0 | 0 | 0 | 0 | 0 | 34.625 | 4.375 | 99.125 | 0 | 0 | 101 | 0 | 443 | 168 | 0 | 16.4 | 3
0 | 0 | 0 | 0 | 0.4 | 0 | 0 | 0 | 0 | 0 | 0 | 20 | 0.6 | 0.6 | 0 | 0 | 163 | 0 | 443 | 120 | 20 | 17.1 | 3
0 | 0 | 0 | 0 | 0.1904762 | 0 | 0 | 0 | 0 | 0 | 0 | 8.333333 | 0.4 | 0.2 | 0 | 0.4 | 265 | 0 | 423 | 168 | 168 | 17.1 | 3
0 | 0 | 0 | 0 | 0.2 | 0 | 0 | 0 | 0 | 0 | 0 | 10 | 0.6 | 0.6 | 0 | 0 | 163 | 0 | 443 | 144 | 20 | 13.3 | 3
0 | 0.02 | 0 | 0 | 0 | 0 | 0 | 0.05 | 0 | 0 | 0 | 24.3 | 0 | 0.2 | 0 | 0.3 | 226 | 0 | 433 | 288 | 43 | 16.5 | 2
0 | 0 | 0 | 0 | 0 | 0 | 0 | 0 | 0 | 0 | 0 | 20 | 0.5 | 0.37 | 0 | 0.37 | 215 | 0 | 423 | 432 | 43 | 16.7 | 1
0 | 0 | 0 | 0 | 0 | 0 | 0 | 0 | 0 | 0 | 0 | 20 | 0.5 | 0.37 | 0 | 0.37 | 224 | 0 | 423 | 432 | 43 | 16.7 | 1
0 | 0 | 0 | 0 | 0 | 0 | 0 | 0 | 0 | 0 | 0 | 20 | 0.5 | 0.37 | 0 | 0.37 | 224 | 0 | 423 | 432 | 43 | 16.7 | 1
0 | 0 | 0 | 0 | 0 | 0 | 0 | 0 | 0 | 0 | 0 | 20 | 0.5 | 0.37 | 0 | 0.37 | 230 | 0 | 423 | 432 | 43 | 16.7 | 1
0 | 0 | 0 | 0 | 0 | 0 | 0 | 0 | 0 | 0 | 0 | 20 | 0.5 | 0.37 | 0 | 0.37 | 233 | 0 | 423 | 432 | 43 | 16.7 | 1
0 | 0.02 | 0 | 0 | 0 | 0 | 0 | 0.05 | 0 | 0 | 0 | 42 | 0 | 0.2 | 0 | 0.28 | 228 | 0 | 433 | 288 | 43 | 16.9 | 1
0 | 0.02 | 0 | 0 | 0 | 0 | 0 | 0.05 | 0 | 0 | 0 | 42 | 0 | 0.2 | 0 | 0.28 | 243 | 0 | 433 | 288 | 43 | 16.9 | 1
0 | 0 | 0 | 0 | 0 | 0 | 0 | 0 | 0 | 0 | 0 | 5 | 0.54 | 0.49 | 0 | 0.49 | 191 | 0 | 423 | 384 | 60 | 16.9 | 1
0 | 0.03333333 | 0 | 0 | 0 | 0 | 0 | 0.03676471 | 0 | 0 | 0 | 27.94118 | 0 | 0.3308824 | 0 | 0.4044118 | 189 | 0 | 433 | 96 | 0 | 16.9 | 1
0.025 | 0 | 0 | 0 | 0 | 0 | 0 | 0.07182822 | 0 | 0 | 0 | 24.81338 | 0 | 0.1403915 | 0 | 0.2318092 | 181 | 0 | 433 | 96 | 43 | 16.9 | 1
0.01 | 0 | 0 | 0 | 0 | 0 | 0 | 0.05 | 0 | 0 | 0 | 42 | 0 | 0.1433333 | 0 | 0.2433333 | 181 | 0 | 443 | 96 | 43 | 16.9 | 1
0 | 0.03333333 | 0 | 0 | 0 | 0 | 0 | 0.03676471 | 0 | 0 | 0 | 27.94118 | 0 | 0.3308824 | 0 | 0.4044118 | 181 | 0 | 433 | 96 | 0 | 16.9 | 1
0.025 | 0 | 0 | 0 | 0 | 0 | 0 | 0.07182822 | 0 | 0 | 0 | 24.81338 | 0 | 0.1403915 | 0 | 0.2318092 | 189 | 0 | 433 | 96 | 43 | 16.9 | 1
0.01 | 0 | 0 | 0 | 0 | 0 | 0 | 0.05 | 0 | 0 | 0 | 42 | 0 | 0.1433333 | 0 | 0.2433333 | 189 | 0 | 443 | 96 | 43 | 16.9 | 1
0 | 0.03333333 | 0 | 0 | 0 | 0 | 0 | 0.03676471 | 0 | 0 | 0 | 27.94118 | 0 | 0.3308824 | 0 | 0.4044118 | 189 | 0 | 433 | 96 | 0 | 16.9 | 1
0.025 | 0 | 0 | 0 | 0 | 0 | 0 | 0.07182822 | 0 | 0 | 0 | 24.81338 | 0 | 0.1403915 | 0 | 0.2318092 | 178 | 0 | 433 | 96 | 43 | 16.9 | 1
0.01 | 0 | 0 | 0 | 0 | 0 | 0 | 0.05 | 0 | 0 | 0 | 42 | 0 | 0.1433333 | 0 | 0.2433333 | 178 | 0 | 443 | 96 | 43 | 16.9 | 1
0 | 0.03333333 | 0 | 0 | 0 | 0 | 0 | 0.03676471 | 0 | 0 | 0 | 27.94118 | 0 | 0.3308824 | 0 | 0.4044118 | 178 | 0 | 433 | 96 | 0 | 16.9 | 1
0 | 0.03333333 | 0 | 0 | 0 | 0 | 0 | 0.03676471 | 0 | 0 | 0 | 27.94118 | 0 | 0.3308824 | 0 | 0.4044118 | 170 | 0 | 433 | 96 | 0 | 16.9 | 1
0 | 0.03333333 | 0 | 0 | 0 | 0 | 0 | 0.03676471 | 0 | 0 | 0 | 27.94118 | 0 | 0.3308824 | 0 | 0.4044118 | 168 | 0 | 433 | 96 | 0 | 16.9 | 1
0.025 | 0 | 0 | 0 | 0 | 0 | 0 | 0.07182822 | 0 | 0 | 0 | 24.81338 | 0 | 0.1403915 | 0 | 0.2318092 | 185 | 0 | 433 | 96 | 43 | 16.9 | 1
0.01 | 0 | 0 | 0 | 0 | 0 | 0 | 0.05 | 0 | 0 | 0 | 42 | 0 | 0.1433333 | 0 | 0.2433333 | 185 | 0 | 443 | 96 | 43 | 16.9 | 1
0 | 0.03333333 | 0 | 0 | 0 | 0 | 0 | 0.03676471 | 0 | 0 | 0 | 27.94118 | 0 | 0.3308824 | 0 | 0.4044118 | 185 | 0 | 433 | 96 | 0 | 16.9 | 1
0.01 | 0 | 0 | 0 | 0 | 0 | 0 | 0.05 | 0 | 0 | 0 | 42 | 0 | 0.1433333 | 0 | 0.2433333 | 188 | 0 | 443 | 96 | 43 | 16.9 | 1
0.01 | 0 | 0 | 0 | 0 | 0 | 0 | 0.05 | 0 | 0 | 0 | 42 | 0 | 0.1433333 | 0 | 0.2433333 | 195 | 0 | 443 | 96 | 43 | 16.9 | 1
0.025 | 0 | 0 | 0 | 0 | 0 | 0 | 0.07182822 | 0 | 0 | 0 | 24.81338 | 0 | 0.1403915 | 0 | 0.2318092 | 177 | 0 | 433 | 96 | 43 | 16.9 | 1
0.01 | 0 | 0 | 0 | 0 | 0 | 0 | 0.05 | 0 | 0 | 0 | 42 | 0 | 0.1433333 | 0 | 0.2433333 | 177 | 0 | 443 | 96 | 43 | 16.9 | 1
0 | 0.03333333 | 0 | 0 | 0 | 0 | 0 | 0.03676471 | 0 | 0 | 0 | 27.94118 | 0 | 0.3308824 | 0 | 0.4044118 | 177 | 0 | 433 | 96 | 0 | 16.9 | 1
0 | 0.03333333 | 0 | 0 | 0 | 0 | 0 | 0.03676471 | 0 | 0 | 0 | 27.94118 | 0 | 0.3308824 | 0 | 0.4044118 | 162 | 0 | 433 | 96 | 0 | 16.9 | 1
0.025 | 0 | 0 | 0 | 0 | 0 | 0 | 0.07182822 | 0 | 0 | 0 | 24.81338 | 0 | 0.1403915 | 0 | 0.2318092 | 189 | 0 | 433 | 96 | 43 | 16.9 | 1
0.01 | 0 | 0 | 0 | 0 | 0 | 0 | 0.05 | 0 | 0 | 0 | 42 | 0 | 0.1433333 | 0 | 0.2433333 | 189 | 0 | 443 | 96 | 43 | 16.9 | 1
0 | 0.03333333 | 0 | 0 | 0 | 0 | 0 | 0.03676471 | 0 | 0 | 0 | 27.94118 | 0 | 0.3308824 | 0 | 0.4044118 | 189 | 0 | 433 | 96 | 0 | 16.9 | 1
0.025 | 0 | 0 | 0 | 0 | 0 | 0 | 0.07182822 | 0 | 0 | 0 | 24.81338 | 0 | 0.1403915 | 0 | 0.2318092 | 187 | 0 | 433 | 96 | 43 | 16.9 | 1
0.01 | 0 | 0 | 0 | 0 | 0 | 0 | 0.05 | 0 | 0 | 0 | 42 | 0 | 0.1433333 | 0 | 0.2433333 | 187 | 0 | 443 | 96 | 43 | 16.9 | 1
0 | 0.03333333 | 0 | 0 | 0 | 0 | 0 | 0.03676471 | 0 | 0 | 0 | 27.94118 | 0 | 0.3308824 | 0 | 0.4044118 | 187 | 0 | 433 | 96 | 0 | 16.9 | 1
0.01 | 0 | 0 | 0 | 0 | 0 | 0 | 0.05 | 0 | 0 | 0 | 42 | 0 | 0.1433333 | 0 | 0.2433333 | 189 | 0 | 443 | 96 | 43 | 16.9 | 1
0.025 | 0 | 0 | 0 | 0 | 0 | 0 | 0.07182822 | 0 | 0 | 0 | 24.81338 | 0 | 0.1403915 | 0 | 0.2318092 | 190 | 0 | 433 | 96 | 43 | 16.9 | 1
0.01 | 0 | 0 | 0 | 0 | 0 | 0 | 0.05 | 0 | 0 | 0 | 42 | 0 | 0.1433333 | 0 | 0.2433333 | 190 | 0 | 443 | 96 | 43 | 16.9 | 1
0 | 0.03333333 | 0 | 0 | 0 | 0 | 0 | 0.03676471 | 0 | 0 | 0 | 27.94118 | 0 | 0.3308824 | 0 | 0.4044118 | 190 | 0 | 433 | 96 | 0 | 16.9 | 1
0.025 | 0 | 0 | 0 | 0 | 0 | 0 | 0.07182822 | 0 | 0 | 0 | 24.81338 | 0 | 0.1403915 | 0 | 0.2318092 | 203 | 0 | 433 | 96 | 43 | 16.9 | 1
0.01 | 0 | 0 | 0 | 0 | 0 | 0 | 0.05 | 0 | 0 | 0 | 42 | 0 | 0.1433333 | 0 | 0.2433333 | 203 | 0 | 443 | 96 | 43 | 16.9 | 1
0 | 0.03333333 | 0 | 0 | 0 | 0 | 0 | 0.03676471 | 0 | 0 | 0 | 27.94118 | 0 | 0.3308824 | 0 | 0.4044118 | 203 | 0 | 433 | 96 | 0 | 16.9 | 1
0.03333333 | 0 | 0 | 0 | 0 | 0 | 0 | 0.3069734 | 0 | 0 | 0 | 29.96646 | 0 | 0.1461778 | 0 | 0.7016536 | 196 | 0 | 408 | 96 | 43 | 16.9 | 1
0.025 | 0 | 0 | 0 | 0 | 0 | 0 | 0.07182822 | 0 | 0 | 0 | 24.81338 | 0 | 0.1403915 | 0 | 0.2318092 | 196 | 0 | 433 | 96 | 43 | 16.9 | 1
0.01 | 0 | 0 | 0 | 0 | 0 | 0 | 0.05 | 0 | 0 | 0 | 42 | 0 | 0.1433333 | 0 | 0.2433333 | 196 | 0 | 443 | 96 | 43 | 16.9 | 1
0.025 | 0 | 0 | 0 | 0 | 0 | 0 | 0.07182822 | 0 | 0 | 0 | 24.81338 | 0 | 0.1403915 | 0 | 0.2318092 | 198 | 0 | 433 | 96 | 43 | 16.9 | 1
0 | 0.03333333 | 0 | 0 | 0 | 0 | 0 | 0.03676471 | 0 | 0 | 0 | 27.94118 | 0 | 0.3308824 | 0 | 0.4044118 | 198 | 0 | 433 | 96 | 0 | 16.9 | 1
0.01 | 0 | 0 | 0 | 0 | 0 | 0 | 0.05 | 0 | 0 | 0 | 42 | 0 | 0.1433333 | 0 | 0.2433333 | 182 | 0 | 443 | 96 | 43 | 16.9 | 1
0 | 0.03333333 | 0 | 0 | 0 | 0 | 0 | 0.03676471 | 0 | 0 | 0 | 27.94118 | 0 | 0.3308824 | 0 | 0.4044118 | 182 | 0 | 433 | 96 | 0 | 16.9 | 1
0 | 0.03333333 | 0 | 0 | 0 | 0 | 0 | 0.03676471 | 0 | 0 | 0 | 27.94118 | 0 | 0.3308824 | 0 | 0.4044118 | 193 | 0 | 433 | 96 | 0 | 16.9 | 1
0 | 0.03333333 | 0 | 0 | 0 | 0 | 0 | 0.03676471 | 0 | 0 | 0 | 27.94118 | 0 | 0.3308824 | 0 | 0.4044118 | 198 | 0 | 433 | 96 | 0 | 16.9 | 1
0.03333333 | 0 | 0 | 0 | 0 | 0 | 0 | 0.3069734 | 0 | 0 | 0 | 29.96646 | 0 | 0.1461778 | 0 | 0.7016536 | 198 | 0 | 408 | 96 | 43 | 16.9 | 1
0.025 | 0 | 0 | 0 | 0 | 0 | 0 | 0.07182822 | 0 | 0 | 0 | 24.81338 | 0 | 0.1403915 | 0 | 0.2318092 | 198 | 0 | 433 | 96 | 43 | 16.9 | 1
0 | 0.03333333 | 0 | 0 | 0 | 0 | 0 | 0.03676471 | 0 | 0 | 0 | 27.94118 | 0 | 0.3308824 | 0 | 0.4044118 | 198 | 0 | 433 | 96 | 0 | 16.9 | 1
0.03333333 | 0 | 0 | 0 | 0 | 0 | 0 | 0.3069734 | 0 | 0 | 0 | 29.96646 | 0 | 0.1461778 | 0 | 0.7016536 | 169 | 0 | 408 | 96 | 43 | 16.9 | 1
0.025 | 0 | 0 | 0 | 0 | 0 | 0 | 0.07182822 | 0 | 0 | 0 | 24.81338 | 0 | 0.1403915 | 0 | 0.2318092 | 169 | 0 | 433 | 96 | 43 | 16.9 | 1
0 | 0.03333333 | 0 | 0 | 0 | 0 | 0 | 0.03676471 | 0 | 0 | 0 | 27.94118 | 0 | 0.3308824 | 0 | 0.4044118 | 169 | 0 | 433 | 96 | 0 | 16.9 | 1
0 | 0 | 0 | 0 | 0 | 0 | 0 | 0 | 0 | 0 | 0 | 20 | 0.63 | 1 | 0 | 1 | 179 | 0 | 443 | 720 | 0 | 16.9 | 1
0.03333333 | 0 | 0 | 0 | 0 | 0 | 0 | 0.5 | 0 | 0 | 0 | 40 | 0 | 0.15 | 0 | 1.3 | 257 | 0 | 433 | 168 | 100 | 16.7 | 2
0 | 0 | 0 | 0 | 0 | 0 | 0 | 0 | 0 | 0 | 0 | 10 | 0.51 | 0.51 | 0 | 0.51 | 197 | 0 | 423 | 264 | 60 | 17 | 2
0 | 0 | 0 | 0 | 1.25 | 0 | 0 | 0 | 0 | 0 | 0 | 45 | 0 | 54.25 | 0 | 0 | 150 | 0 | 443 | 744 | 0 | 16.4 | 3
0 | 0 | 0 | 0 | 1.25 | 0 | 0 | 0 | 0 | 0 | 0 | 18.75 | 3.75 | 54.25 | 0 | 0 | 150 | 0 | 443 | 48 | 0 | 16.4 | 3
0 | 0 | 0 | 0 | 1.538 | 0 | 0 | 0 | 0 | 0 | 0 | 18.462 | 4.615 | 66.769 | 0 | 0 | 150 | 0 | 443 | 48 | 0 | 16.4 | 3
0 | 0 | 0 | 0 | 0.339 | 0 | 0 | 0 | 0 | 0 | 0 | 4.068 | 1.017 | 14.712 | 0 | 0 | 150 | 0 | 443 | 48 | 0 | 16.4 | 3
0 | 0 | 0 | 0 | 1 | 0 | 0 | 0 | 0 | 0 | 0 | 9.45 | 3 | 21.75 | 0 | 0 | 150 | 0 | 443 | 48 | 0 | 16.4 | 3
0 | 0 | 0 | 0 | 1 | 0 | 0 | 0 | 0 | 0 | 0 | 15 | 3.75 | 54.25 | 0 | 0 | 150 | 0 | 443 | 48 | 0 | 16.4 | 3
0 | 0 | 0 | 0 | 0 | 0 | 0 | 0 | 0 | 0 | 0 | 5 | 0.5 | 0.25 | 0 | 0.5 | 278 | 0 | 448 | 168 | 60 | 16.4 | 3
0 | 0 | 0 | 0 | 0 | 0 | 0 | 0 | 0 | 0 | 0 | 3 | 0.5 | 0.25 | 0 | 0.5 | 278 | 0 | 448 | 24 | 60 | 16.4 | 3
0 | 0 | 0 | 0 | 0 | 0 | 0 | 0 | 0 | 0 | 0 | 3 | 0.5 | 0.25 | 0 | 0.5 | 278 | 0 | 448 | 72 | 60 | 16.4 | 3
0 | 0 | 0 | 0 | 0 | 0 | 0 | 0 | 0 | 0 | 0 | 3 | 0.5 | 0.25 | 0 | 0.5 | 278 | 0 | 448 | 168 | 60 | 16.4 | 3
0 | 0 | 0 | 0 | 0.053 | 0 | 0 | 0 | 0 | 0 | 0 | 5.265 | 0.526 | 0.25 | 0 | 0.5 | 278 | 0 | 448 | 48 | 60 | 16.4 | 3
0 | 0 | 0 | 0 | 0.053 | 0 | 0 | 0 | 0 | 0 | 0 | 5.265 | 0.526 | 0.25 | 0 | 0.5 | 278 | 0 | 448 | 96 | 60 | 16.4 | 3
0 | 0 | 0 | 0 | 0.053 | 0 | 0 | 0 | 0 | 0 | 0 | 5.265 | 0.526 | 0.25 | 0 | 0.5 | 278 | 0 | 448 | 144 | 60 | 16.4 | 3
0 | 0 | 0 | 0 | 1 | 0 | 0 | 0 | 0 | 0 | 0 | 30 | 1 | 0.25 | 0 | 0.5 | 278 | 0 | 423 | 72 | 60 | 16.4 | 3
0 | 0 | 0 | 0 | 1 | 0 | 0 | 0 | 0 | 0 | 0 | 30 | 1 | 0.25 | 0 | 0.5 | 278 | 0 | 423 | 120 | 60 | 16.4 | 3
0 | 0 | 0 | 0 | 1 | 0 | 0 | 0 | 0 | 0 | 0 | 30 | 1 | 0.25 | 0 | 0.5 | 278 | 0 | 423 | 168 | 60 | 16.4 | 3
0 | 0 | 0 | 0 | 1 | 0 | 0 | 0 | 0 | 0 | 0 | 10 | 1 | 0.25 | 0 | 0.5 | 295 | 0 | 423 | 24 | 60 | 16.4 | 3
0 | 0 | 0 | 0 | 1 | 0 | 0 | 0 | 0 | 0 | 0 | 10 | 1 | 0.25 | 0 | 0.5 | 295 | 0 | 423 | 96 | 60 | 16.4 | 3
0 | 0 | 0 | 0 | 1 | 0 | 0 | 0 | 0 | 0 | 0 | 10 | 1 | 0.25 | 0 | 0.5 | 295 | 0 | 423 | 144 | 60 | 16.4 | 3
0 | 0 | 0 | 0 | 1 | 0 | 0 | 0 | 0 | 0 | 0 | 30 | 1 | 0.25 | 0 | 0.5 | 315 | 0 | 448 | 72 | 60 | 16.4 | 3
0 | 0 | 0 | 0 | 1 | 0 | 0 | 0 | 0 | 0 | 0 | 30 | 1 | 0.25 | 0 | 0.5 | 315 | 0 | 448 | 120 | 60 | 16.4 | 3
0 | 0 | 0 | 0 | 1 | 0 | 0 | 0 | 0 | 0 | 0 | 30 | 1 | 0.25 | 0 | 0.5 | 315 | 0 | 448 | 168 | 60 | 16.4 | 3
0 | 0 | 0 | 0 | 1 | 0 | 0 | 0 | 0 | 0 | 0 | 30 | 1 | 0.25 | 0 | 0.5 | 315 | 0 | 448 | 240 | 60 | 16.4 | 3
0 | 0 | 0 | 0 | 0 | 0 | 0 | 0 | 0 | 0 | 0 | 4.5 | 0.5 | 0.5 | 0 | 0.5 | 168 | 0 | 448 | 264 | 60 | 16.4 | 3
0 | 0 | 0 | 0 | 0 | 0 | 0 | 0 | 0 | 0 | 0 | 3.5 | 0.61 | 0.53 | 0 | 1.06 | 294 | 0 | 423 | 528 | 43 | 17.2 | 3
0 | 0 | 0 | 0 | 0 | 0 | 0 | 0 | 0 | 0 | 0 | 7 | 0.61 | 0.53 | 0 | 1.06 | 294 | 0 | 423 | 528 | 43 | 17.2 | 3
0 | 0 | 0 | 0 | 0.19 | 0 | 0 | 0 | 0 | 0 | 0 | 3.5 | 0 | 0.63 | 0 | 0.63 | 163 | 0 | 443 | 240 | 43 | 18 | 0
0 | 0 | 0 | 0 | 1 | 0 | 0 | 0 | 0 | 0 | 0 | 6 | 1 | 0.5 | 0 | 1 | 231 | 0 | 433 | 48 | 0 | 12.2 | 3
0.047 | 0 | 0 | 0 | 0 | 0 | 0.16 | 0.06 | 0 | 0 | 0 | 14.6 | 0 | 0.12 | 0 | 0.44 | 132 | 0 | 423 | 48 | 250 | 17.6 | 3
0.005833333 | 0 | 0 | 0 | 0 | 0 | 0.08333333 | 0 | 0 | 0 | 0 | 50 | 0 | 0.3333333 | 0 | 0.1666667 | 165 | 0 | 423 | 14 | 0 | 18.1 | 1
0.01111111 | 0 | 0 | 0 | 0 | 0 | 0.1322222 | 0 | 0 | 0 | 0 | 39.86667 | 0 | 0.3033333 | 0 | 0.1977778 | 202 | 0 | 433 | 72 | 400 | 18.1 | 1
0 | 0 | 0 | 0 | 0 | 0 | 0 | 0.05 | 0 | 0 | 0 | 30 | 0 | 0.2 | 0 | 0.3 | 122 | 0 | 423 | 144 | 40 | 18.1 | 1
0 | 0 | 0 | 0 | 0 | 0 | 0 | 0.05 | 0 | 0 | 0 | 30 | 0 | 0.2 | 0 | 0.3 | 157 | 0 | 423 | 144 | 40 | 18.1 | 1
0.03333333 | 0 | 0 | 0 | 0 | 0 | 0 | 0.3666667 | 0 | 0 | 0 | 40 | 0 | 0.15 | 0 | 1.033333 | 257 | 0 | 433 | 336 | 100 | 17.6 | 3
0.0625 | 0 | 0 | 0 | 0 | 0 | 0 | 0 | 0 | 0 | 0 | 30 | 0 | 1 | 0.125 | 1 | 160 | 112 | 423 | 72 | 60 | 15.2 | 2
0 | 0 | 0 | 0 | 1 | 0 | 0 | 0 | 0 | 0 | 0 | 40 | 2 | 2 | 0 | 2 | 141 | 0 | 443 | 336 | 0 | 17.6 | 3
0 | 0 | 0 | 0 | 0.6666667 | 0 | 0 | 0 | 0 | 0 | 0 | 16.66667 | 0.82 | 0.4166667 | 0 | 0.8333333 | 332 | 0 | 443 | 336 | 0 | 16.2 | 3
0 | 0 | 0 | 0 | 0.5 | 0 | 0 | 0 | 0 | 0 | 0 | 37.5 | 0 | 0.375 | 0 | 0.375 | 181 | 0 | 448 | 144 | 40 | 15.6 | 2
0 | 0 | 0 | 0 | 0.5 | 0 | 0 | 0 | 0 | 0 | 0 | 37.5 | 0 | 0.875 | 0 | 0.875 | 181 | 0 | 448 | 144 | 40 | 15.6 | 2
0 | 0 | 0 | 0 | 0.5 | 0 | 0 | 0 | 0 | 0 | 0 | 37.5 | 0 | 0.875 | 0 | 0.875 | 181 | 0 | 448 | 96 | 40 | 15.6 | 2
0 | 0 | 0 | 0 | 0.5 | 0 | 0 | 0 | 0 | 0 | 0 | 37.5 | 0 | 0.5 | 0 | 0.5 | 181 | 0 | 448 | 144 | 40 | 15.6 | 2
0 | 0 | 0 | 0 | 0.5 | 0 | 0 | 0 | 0 | 0 | 0 | 37.5 | 0 | 0.75 | 0 | 0.75 | 181 | 0 | 448 | 144 | 40 | 15.6 | 2
0 | 0 | 0 | 0 | 0.2 | 0 | 0 | 0 | 0 | 0 | 0 | 30 | 0 | 0.4 | 0 | 0.4 | 181 | 0 | 448 | 144 | 40 | 15.6 | 2
0 | 0 | 0 | 0 | 1 | 0 | 0 | 0 | 0 | 0 | 0 | 50 | 0 | 0.6666667 | 0 | 0.6666667 | 181 | 0 | 448 | 144 | 40 | 15.6 | 2
0 | 0 | 0 | 0 | 1 | 0 | 0 | 0 | 0 | 0 | 0 | 50 | 0 | 0.6666667 | 0 | 0.6666667 | 181 | 0 | 448 | 72 | 40 | 15.6 | 2
0 | 0 | 0 | 0 | 0.5 | 0 | 0 | 0 | 0 | 0 | 0 | 37.5 | 0 | 0.625 | 0 | 0.625 | 201 | 0 | 448 | 144 | 40 | 15.6 | 2
0 | 0 | 0 | 0 | 0.5 | 0 | 0 | 0 | 0 | 0 | 0 | 37.5 | 0 | 0.75 | 0 | 0.75 | 189 | 0 | 448 | 144 | 40 | 15.6 | 2
0 | 0 | 0 | 0 | 0.5 | 0 | 0 | 0 | 0 | 0 | 0 | 37.5 | 0 | 0.75 | 0 | 0.75 | 193 | 0 | 448 | 96 | 40 | 15.6 | 2
0 | 0 | 0 | 0 | 0.5 | 0 | 0 | 0 | 0 | 0 | 0 | 37.5 | 0 | 0.25 | 0 | 0.25 | 216 | 0 | 448 | 192 | 40 | 15.6 | 2
0 | 0 | 0 | 0 | 0.5 | 0 | 0 | 0 | 0 | 0 | 0 | 37.5 | 0 | 0.5625 | 0 | 0.5625 | 228 | 0 | 448 | 144 | 40 | 15.6 | 2
0 | 0 | 0 | 0 | 0.5 | 0 | 0 | 0 | 0 | 0 | 0 | 37.5 | 0 | 0.75 | 0 | 0.75 | 204 | 0 | 448 | 144 | 40 | 15.6 | 2
0 | 0 | 0 | 0 | 0.5 | 0 | 0 | 0 | 0 | 0 | 0 | 37.5 | 0 | 0.5 | 0 | 0.5 | 186 | 0 | 448 | 144 | 40 | 15.6 | 2
0 | 0 | 0 | 0 | 0.5 | 0 | 0 | 0 | 0 | 0 | 0 | 37.5 | 0 | 0.625 | 0 | 0.625 | 207 | 0 | 448 | 216 | 40 | 15.6 | 2
0 | 0 | 0 | 0 | 0.5 | 0 | 0 | 0 | 0 | 0 | 0 | 37.5 | 0 | 0.25 | 0 | 0.25 | 232 | 0 | 448 | 168 | 40 | 15.6 | 2
0 | 0 | 0 | 0 | 0.5 | 0 | 0 | 0 | 0 | 0 | 0 | 37.5 | 0 | 0.25 | 0 | 0.5 | 273 | 0 | 448 | 96 | 40 | 15.6 | 2
0 | 0 | 0 | 0 | 0.5 | 0 | 0 | 0 | 0 | 0 | 0 | 37.5 | 0 | 0.5 | 0 | 0.5 | 191 | 0 | 448 | 144 | 40 | 15.6 | 2
0 | 0 | 0 | 0 | 0.5 | 0 | 0 | 0 | 0 | 0 | 0 | 37.5 | 0 | 0.375 | 0 | 0.375 | 217 | 0 | 448 | 144 | 40 | 15.6 | 2
0 | 0 | 0 | 0 | 0.5 | 0 | 0 | 0 | 0 | 0 | 0 | 37.5 | 0 | 0.375 | 0 | 0.375 | 213 | 0 | 448 | 144 | 40 | 15.6 | 2
0 | 0 | 0 | 0 | 0.5 | 0 | 0 | 0 | 0 | 0 | 0 | 37.5 | 0 | 0.375 | 0 | 0.375 | 179 | 0 | 448 | 6 | 40 | 15.6 | 2
0 | 0 | 0 | 0 | 0.5 | 0 | 0 | 0 | 0 | 0 | 0 | 37.5 | 0 | 0.875 | 0 | 0.875 | 179 | 0 | 448 | 6 | 40 | 15.6 | 2
0 | 0 | 0 | 0 | 0.5 | 0 | 0 | 0 | 0 | 0 | 0 | 37.5 | 0 | 0.5 | 0 | 0.5 | 179 | 0 | 448 | 6 | 40 | 15.6 | 2
0 | 0 | 0 | 0 | 0.5 | 0 | 0 | 0 | 0 | 0 | 0 | 37.5 | 0 | 0.75 | 0 | 0.75 | 179 | 0 | 448 | 6 | 40 | 15.6 | 2
0 | 0 | 0 | 0 | 0.2 | 0 | 0 | 0 | 0 | 0 | 0 | 30 | 0 | 0.3 | 0 | 0.3 | 179 | 0 | 448 | 6 | 40 | 15.6 | 2
0 | 0 | 0 | 0 | 1 | 0 | 0 | 0 | 0 | 0 | 0 | 37.5 | 0 | 0.375 | 0 | 0.375 | 179 | 0 | 448 | 6 | 40 | 15.6 | 2
0 | 0 | 0 | 0 | 0.5 | 0 | 0 | 0 | 0 | 0 | 0 | 37.5 | 0 | 0.375 | 0 | 0.375 | 181 | 0 | 423 | 96 | 25 | 15.6 | 2
0 | 0 | 0 | 0 | 0.5 | 0 | 0 | 0 | 0 | 0 | 0 | 37.5 | 0 | 0.875 | 0 | 0.875 | 181 | 0 | 423 | 144 | 25 | 15.6 | 2
0 | 0 | 0 | 0 | 0.5 | 0 | 0 | 0 | 0 | 0 | 0 | 37.5 | 0 | 0.875 | 0 | 0.875 | 181 | 0 | 423 | 120 | 25 | 15.6 | 2
0 | 0.01522843 | 0 | 0 | 0.5076142 | 0 | 0 | 0 | 0 | 0 | 0 | 38.07107 | 0 | 0.5076142 | 0 | 0.5076142 | 181 | 0 | 423 | 192 | 25 | 15.6 | 2
0 | 0.04712042 | 0 | 0 | 0.5235602 | 0 | 0 | 0 | 0 | 0 | 0 | 39.26702 | 0 | 0.6544503 | 0 | 0.6544503 | 181 | 0 | 423 | 216 | 25 | 15.6 | 2
0 | 0.04712042 | 0 | 0 | 0.5235602 | 0 | 0 | 0 | 0 | 0 | 0 | 39.26702 | 0 | 0.6544503 | 0 | 0.6544503 | 181 | 0 | 423 | 192 | 25 | 15.6 | 2
0 | 0 | 0 | 0 | 0.5 | 0 | 0 | 0 | 0 | 0 | 0 | 37.5 | 0 | 0.5 | 0 | 0.5 | 189 | 0 | 423 | 144 | 25 | 15.6 | 2
0 | 0 | 0 | 0 | 0.5 | 0 | 0 | 0 | 0 | 0 | 0 | 37.5 | 0 | 0.75 | 0 | 0.75 | 189 | 0 | 423 | 144 | 25 | 15.6 | 2
0 | 0 | 0 | 0 | 0.5 | 0 | 0 | 0 | 0 | 0 | 0 | 37.5 | 0 | 0.75 | 0 | 0.75 | 189 | 0 | 423 | 144 | 25 | 15.6 | 2
0 | 0 | 0 | 0 | 0.5 | 0 | 0 | 0 | 0 | 0 | 0 | 37.5 | 0 | 0.625 | 0 | 0.625 | 206 | 0 | 423 | 216 | 25 | 15.6 | 2
0 | 0.01522843 | 0 | 0 | 0.5076142 | 0 | 0 | 0 | 0 | 0 | 0 | 38.07107 | 0 | 0.6345178 | 0 | 0.6345178 | 206 | 0 | 423 | 144 | 25 | 15.6 | 2
0 | 0.04712042 | 0 | 0 | 0.5235602 | 0 | 0 | 0 | 0 | 0 | 0 | 39.26702 | 0 | 0.8376963 | 0 | 0.8376963 | 206 | 0 | 423 | 192 | 25 | 15.6 | 2
0 | 0.08108108 | 0 | 0 | 0.5405405 | 0 | 0 | 0 | 0 | 0 | 0 | 40.54054 | 0 | 0.9459459 | 0 | 0.9459459 | 206 | 0 | 423 | 264 | 25 | 15.6 | 2
0 | 0.1173184 | 0 | 0 | 0.5586592 | 0 | 0 | 0 | 0 | 0 | 0 | 41.89944 | 0 | 0.8379888 | 0 | 0.8379888 | 206 | 0 | 423 | 336 | 25 | 15.6 | 2
0 | 0.1560694 | 0 | 0 | 0.5780347 | 0 | 0 | 0 | 0 | 0 | 0 | 43.3526 | 0 | 0.867052 | 0 | 0.867052 | 206 | 0 | 423 | 360 | 25 | 15.6 | 2
0 | 0 | 0 | 0 | 0.5 | 0 | 0 | 0 | 0 | 0 | 0 | 37.5 | 0 | 0.75 | 0 | 0.75 | 185 | 0 | 423 | 240 | 25 | 15.6 | 2
0 | 0.01522843 | 0 | 0 | 0.5076142 | 0 | 0 | 0 | 0 | 0 | 0 | 38.07107 | 0 | 0.5076142 | 0 | 0.5076142 | 185 | 0 | 423 | 240 | 25 | 15.6 | 2
0 | 0.04712042 | 0 | 0 | 0.5235602 | 0 | 0 | 0 | 0 | 0 | 0 | 39.26702 | 0 | 0.5235602 | 0 | 0.5235602 | 185 | 0 | 423 | 288 | 25 | 15.6 | 2
0 | 0.08108108 | 0 | 0 | 0.5405405 | 0 | 0 | 0 | 0 | 0 | 0 | 40.54054 | 0 | 0.5540541 | 0 | 0.5540541 | 185 | 0 | 423 | 288 | 25 | 15.6 | 2
0 | 0.08108108 | 0 | 0 | 0.5405405 | 0 | 0 | 0 | 0 | 0 | 0 | 40.54054 | 0 | 0.5540541 | 0 | 0.5540541 | 185 | 0 | 423 | 264 | 25 | 15.6 | 2
0 | 0.08108108 | 0 | 0 | 0.5405405 | 0 | 0 | 0 | 0 | 0 | 0 | 40.54054 | 0 | 0.5540541 | 0 | 0.5540541 | 185 | 0 | 423 | 240 | 25 | 15.6 | 2
0 | 0.08108108 | 0 | 0 | 0.5405405 | 0 | 0 | 0 | 0 | 0 | 0 | 40.54054 | 0 | 0.5540541 | 0 | 0.5540541 | 185 | 0 | 423 | 240 | 25 | 15.6 | 2
0 | 0.08108108 | 0 | 0 | 0.5405405 | 0 | 0 | 0 | 0 | 0 | 0 | 40.54054 | 0 | 0.5540541 | 0 | 0.5540541 | 185 | 0 | 423 | 240 | 25 | 15.6 | 2
0 | 0.08108108 | 0 | 0 | 0.5405405 | 0 | 0 | 0 | 0 | 0 | 0 | 40.54054 | 0 | 0.5540541 | 0 | 0.5540541 | 185 | 0 | 423 | 240 | 25 | 15.6 | 2
0 | 0.1173184 | 0 | 0 | 0.5586592 | 0 | 0 | 0 | 0 | 0 | 0 | 41.89944 | 0 | 0.6424581 | 0 | 0.6424581 | 185 | 0 | 423 | 240 | 25 | 15.6 | 2
0 | 0.1560694 | 0 | 0 | 0.5780347 | 0 | 0 | 0 | 0 | 0 | 0 | 43.3526 | 0 | 0.650289 | 0 | 0.650289 | 185 | 0 | 423 | 336 | 25 | 15.6 | 2
0 | 0.1976048 | 0 | 0 | 0.5988024 | 0 | 0 | 0 | 0 | 0 | 0 | 44.91018 | 0 | 0.748503 | 0 | 0.748503 | 185 | 0 | 423 | 360 | 25 | 15.6 | 2
0 | 0.1976048 | 0 | 0 | 0.5988024 | 0 | 0 | 0 | 0 | 0 | 0 | 44.91018 | 0 | 0.748503 | 0 | 0.748503 | 185 | 0 | 423 | 360 | 25 | 15.6 | 2
0 | 0.1848739 | 0 | 0 | 0.5042017 | 0 | 0 | 0 | 0 | 0 | 0 | 42.01681 | 0 | 0.7002801 | 0 | 0.7002801 | 185 | 0 | 423 | 432 | 25 | 15.6 | 2
0 | 0.1848739 | 0 | 0 | 0.5042017 | 0 | 0 | 0 | 0 | 0 | 0 | 42.01681 | 0 | 0.7002801 | 0 | 0.7002801 | 185 | 0 | 423 | 360 | 25 | 15.6 | 2
0 | 0 | 0 | 0 | 0.5 | 0 | 0 | 0 | 0 | 0 | 0 | 37.5 | 0 | 0.5 | 0 | 0.5 | 186 | 0 | 423 | 144 | 25 | 15.6 | 2
0 | 0 | 0 | 0 | 2.333333 | 0 | 0 | 0 | 0 | 0 | 0 | 83.33333 | 0 | 1.666667 | 0 | 1.666667 | 186 | 0 | 423 | 48 | 25 | 15.6 | 2
0 | 0 | 0 | 0 | 1.857143 | 0 | 0 | 0 | 0 | 0 | 0 | 71.42857 | 0 | 1.428571 | 0 | 1.428571 | 186 | 0 | 423 | 48 | 25 | 15.6 | 2
0 | 0 | 0 | 0 | 1.5 | 0 | 0 | 0 | 0 | 0 | 0 | 62.5 | 0 | 1.25 | 0 | 1.25 | 186 | 0 | 423 | 72 | 25 | 15.6 | 2
0 | 0 | 0 | 0 | 1.181818 | 0 | 0 | 0 | 0 | 0 | 0 | 54.54545 | 0 | 0.9090909 | 0 | 0.9090909 | 186 | 0 | 423 | 72 | 25 | 15.6 | 2
0 | 0 | 0 | 0 | 0.25 | 0 | 0 | 0 | 0 | 0 | 0 | 31.25 | 0 | 0.5208333 | 0 | 0.5208333 | 186 | 0 | 423 | 192 | 25 | 15.6 | 2
0 | 0 | 0 | 0 | 0.2 | 0 | 0 | 0 | 0 | 0 | 0 | 30 | 0 | 0.5 | 0 | 0.5 | 186 | 0 | 423 | 408 | 25 | 15.6 | 2
0 | 0.01522843 | 0 | 0 | 0.5076142 | 0 | 0 | 0 | 0 | 0 | 0 | 38.07107 | 0 | 0.6345178 | 0 | 0.6345178 | 186 | 0 | 423 | 168 | 25 | 15.6 | 2
0 | 0.05421687 | 0 | 0 | 0.6024096 | 0 | 0 | 0 | 0 | 0 | 0 | 45.18072 | 0 | 0.8283133 | 0 | 0.8283133 | 186 | 0 | 423 | 192 | 25 | 15.6 | 2
0 | 0.08108108 | 0 | 0 | 0.5405405 | 0 | 0 | 0 | 0 | 0 | 0 | 40.54054 | 0 | 0.6081081 | 0 | 0.6081081 | 186 | 0 | 423 | 312 | 25 | 15.6 | 2
0 | 0.08108108 | 0 | 0 | 0.5405405 | 0 | 0 | 0 | 0 | 0 | 0 | 40.54054 | 0 | 0.6081081 | 0 | 0.6081081 | 186 | 0 | 423 | 264 | 25 | 15.6 | 2
0 | 0.08108108 | 0 | 0 | 0.5405405 | 0 | 0 | 0 | 0 | 0 | 0 | 40.54054 | 0 | 0.6081081 | 0 | 0.6081081 | 186 | 0 | 423 | 216 | 25 | 15.6 | 2
0 | 0.08108108 | 0 | 0 | 0.5405405 | 0 | 0 | 0 | 0 | 0 | 0 | 40.54054 | 0 | 0.9459459 | 0 | 0.9459459 | 186 | 0 | 423 | 216 | 25 | 15.6 | 2
0 | 0.08108108 | 0 | 0 | 0.5405405 | 0 | 0 | 0 | 0 | 0 | 0 | 40.54054 | 0 | 0.9459459 | 0 | 0.9459459 | 186 | 0 | 423 | 216 | 25 | 15.6 | 2
0 | 0.1428571 | 0 | 0 | 1.714286 | 0 | 0 | 0 | 0 | 0 | 0 | 71.42857 | 0 | 1.428571 | 0 | 1.428571 | 186 | 0 | 423 | 72 | 25 | 15.6 | 2
0 | 0.1111111 | 0 | 0 | 1.111111 | 0 | 0 | 0 | 0 | 0 | 0 | 55.55556 | 0 | 0.9259259 | 0 | 0.9259259 | 186 | 0 | 423 | 96 | 25 | 15.6 | 2
0 | 0.122449 | 0 | 0 | 1.326531 | 0 | 0 | 0 | 0 | 0 | 0 | 61.22449 | 0 | 1.22449 | 0 | 1.22449 | 186 | 0 | 423 | 120 | 25 | 15.6 | 2
0 | 0.09090909 | 0 | 0 | 0.7272727 | 0 | 0 | 0 | 0 | 0 | 0 | 45.45455 | 0 | 0.7575758 | 0 | 0.7575758 | 186 | 0 | 423 | 240 | 25 | 15.6 | 2
0 | 0.07142857 | 0 | 0 | 0.3571429 | 0 | 0 | 0 | 0 | 0 | 0 | 35.71429 | 0 | 0.5952381 | 0 | 0.5952381 | 186 | 0 | 423 | 240 | 25 | 15.6 | 2
0 | 0.06666667 | 0 | 0 | 0.2666667 | 0 | 0 | 0 | 0 | 0 | 0 | 33.33333 | 0 | 0.5555556 | 0 | 0.5555556 | 186 | 0 | 423 | 336 | 25 | 15.6 | 2
0 | 0.1173184 | 0 | 0 | 0.5586592 | 0 | 0 | 0 | 0 | 0 | 0 | 41.89944 | 0 | 0.8379888 | 0 | 0.8379888 | 186 | 0 | 423 | 216 | 25 | 15.6 | 2
0 | 0.1029412 | 0 | 0 | 0.3676471 | 0 | 0 | 0 | 0 | 0 | 0 | 36.76471 | 0 | 0.6127451 | 0 | 0.6127451 | 186 | 0 | 423 | 240 | 25 | 15.6 | 2
0 | 0.1363636 | 0 | 0 | 0.5681818 | 0 | 0 | 0 | 0 | 0 | 0 | 42.61364 | 0 | 0.8522727 | 0 | 0.8522727 | 186 | 0 | 423 | 216 | 25 | 15.6 | 2
0 | 0.1560694 | 0 | 0 | 0.5780347 | 0 | 0 | 0 | 0 | 0 | 0 | 43.3526 | 0 | 0.867052 | 0 | 0.867052 | 186 | 0 | 423 | 216 | 25 | 15.6 | 2
0 | 0.1978022 | 0 | 0 | 1 | 0 | 0 | 0 | 0 | 0 | 0 | 54.94505 | 0 | 1.098901 | 0 | 1.098901 | 186 | 0 | 423 | 120 | 25 | 15.6 | 2
0 | 0.1764706 | 0 | 0 | 0.7843137 | 0 | 0 | 0 | 0 | 0 | 0 | 49.01961 | 0 | 0.8169935 | 0 | 0.8169935 | 186 | 0 | 423 | 264 | 25 | 15.6 | 2
0 | 0.1483516 | 0 | 0 | 0.5 | 0 | 0 | 0 | 0 | 0 | 0 | 41.20879 | 0 | 0.6868132 | 0 | 0.6868132 | 186 | 0 | 423 | 192 | 25 | 15.6 | 2
0 | 0.1764706 | 0 | 0 | 0.5882353 | 0 | 0 | 0 | 0 | 0 | 0 | 44.11765 | 0 | 0.8823529 | 0 | 0.8823529 | 186 | 0 | 423 | 192 | 25 | 15.6 | 2
0 | 0.1976048 | 0 | 0 | 0.5988024 | 0 | 0 | 0 | 0 | 0 | 0 | 44.91018 | 0 | 0.8982036 | 0 | 0.8982036 | 186 | 0 | 423 | 336 | 25 | 15.6 | 2
0 | 0.1976048 | 0 | 0 | 0.5988024 | 0 | 0 | 0 | 0 | 0 | 0 | 44.91018 | 0 | 0.8982036 | 0 | 0.8982036 | 186 | 0 | 423 | 240 | 25 | 15.6 | 2
0 | 0.1976048 | 0 | 0 | 0.5988024 | 0 | 0 | 0 | 0 | 0 | 0 | 44.91018 | 0 | 0.8982036 | 0 | 0.8982036 | 186 | 0 | 423 | 240 | 25 | 15.6 | 2
0 | 0.1976048 | 0 | 0 | 0.5988024 | 0 | 0 | 0 | 0 | 0 | 0 | 44.91018 | 0 | 0.8982036 | 0 | 0.8982036 | 186 | 0 | 423 | 192 | 25 | 15.6 | 2
0 | 0.242236 | 0 | 0 | 0.621118 | 0 | 0 | 0 | 0 | 0 | 0 | 46.58385 | 0 | 0.931677 | 0 | 0.931677 | 186 | 0 | 423 | 336 | 25 | 15.6 | 2
0 | 0.2765957 | 0 | 0 | 0.8510638 | 0 | 0 | 0 | 0 | 0 | 0 | 53.19149 | 0 | 1.152482 | 0 | 1.152482 | 186 | 0 | 423 | 192 | 25 | 15.6 | 2
0 | 0 | 0 | 0 | 0.5 | 0 | 0 | 0 | 0 | 0 | 0 | 37.5 | 0 | 0.625 | 0 | 0.625 | 200 | 0 | 423 | 144 | 25 | 15.6 | 2
0 | 0.04712042 | 0 | 0 | 0.5235602 | 0 | 0 | 0 | 0 | 0 | 0 | 39.26702 | 0 | 0.6544503 | 0 | 0.6544503 | 200 | 0 | 423 | 96 | 25 | 15.6 | 2
0 | 0.08108108 | 0 | 0 | 0.5405405 | 0 | 0 | 0 | 0 | 0 | 0 | 40.54054 | 0 | 0.6756757 | 0 | 0.6756757 | 200 | 0 | 423 | 168 | 25 | 15.6 | 2
0 | 0.1173184 | 0 | 0 | 0.5586592 | 0 | 0 | 0 | 0 | 0 | 0 | 41.89944 | 0 | 0.7681564 | 0 | 0.7681564 | 200 | 0 | 423 | 216 | 25 | 15.6 | 2
0 | 0.1560694 | 0 | 0 | 0.5780347 | 0 | 0 | 0 | 0 | 0 | 0 | 43.3526 | 0 | 0.7947977 | 0 | 0.7947977 | 200 | 0 | 423 | 288 | 25 | 15.6 | 2
0 | 0.1560694 | 0 | 0 | 0.5780347 | 0 | 0 | 0 | 0 | 0 | 0 | 43.3526 | 0 | 0.7947977 | 0 | 0.7947977 | 200 | 0 | 423 | 216 | 25 | 15.6 | 2
0 | 0.1560694 | 0 | 0 | 0.5780347 | 0 | 0 | 0 | 0 | 0 | 0 | 43.3526 | 0 | 0.9393064 | 0 | 0.9393064 | 200 | 0 | 423 | 192 | 25 | 15.6 | 2
0 | 0.1976048 | 0 | 0 | 0.5988024 | 0 | 0 | 0 | 0 | 0 | 0 | 44.91018 | 0 | 0.8982036 | 0 | 0.8982036 | 200 | 0 | 423 | 216 | 25 | 15.6 | 2
0 | 0.242236 | 0 | 0 | 0.621118 | 0 | 0 | 0 | 0 | 0 | 0 | 46.58385 | 0 | 0.931677 | 0 | 0.931677 | 200 | 0 | 423 | 240 | 25 | 15.6 | 2
0 | 0.2903226 | 0 | 0 | 0.6451613 | 0 | 0 | 0 | 0 | 0 | 0 | 48.3871 | 0 | 0.9677419 | 0 | 0.9677419 | 200 | 0 | 423 | 264 | 25 | 15.6 | 2
0 | 0 | 0 | 0 | 0.5 | 0 | 0 | 0 | 0 | 0 | 0 | 45 | 0 | 0.375 | 0 | 0.375 | 179 | 0 | 448 | 144 | 60 | 15.6 | 2
0 | 0 | 0 | 0 | 0.205 | 0 | 0 | 0 | 0 | 0 | 0 | 36.144 | 0 | 0.301 | 0 | 0.301 | 179 | 0 | 448 | 144 | 60 | 15.6 | 2
0.023 | 0 | 0 | 0 | 0.511509 | 0 | 0 | 0 | 0 | 0 | 0 | 38.36317 | 0 | 0.895 | 0 | 0.8951407 | 192 | 0 | 448 | 480 | 25 | 15.6 | 2
0 | 0 | 0 | 0 | 0.5135135 | 0 | 0 | 0 | 0 | 0 | 0 | 37.83784 | 0 | 0.7297297 | 0 | 0.73 | 181 | 0 | 448 | 144 | 40 | 15.6 | 2
0 | 0 | 0 | 0 | 0.5 | 0 | 0 | 0 | 0 | 0 | 0 | 37.5 | 0 | 0.625 | 0 | 0.625 | 191 | 0 | 448 | 168 | 40 | 15.6 | 2
0 | 0 | 0 | 0 | 0.67 | 0 | 0 | 0 | 0 | 0 | 0 | 16.7 | 0.835 | 0.835 | 0 | 0.835 | 178 | 0 | 448 | 168 | 0 | 16.3 | 3
0.025 | 0 | 0 | 0 | 0 | 0 | 0.075 | 0.075 | 0 | 0 | 0 | 7 | 0 | 0.17 | 0 | 0.47 | 174 | 0 | 433 | 165 | 0 | 16.4 | 3
0 | 0 | 0 | 0 | 0 | 0 | 0 | 0 | 0 | 0 | 0 | 2.5 | 0.5 | 0.25 | 0 | 0.5 | 304 | 0 | 408 | 336 | 0 | 18.4 | 3
0 | 0 | 0 | 0 | 0 | 0 | 0 | 0 | 0 | 0 | 0 | 2.5 | 0.5 | 0.25 | 0 | 0.5 | 304 | 0 | 423 | 336 | 0 | 18.4 | 3
0 | 0 | 0 | 0 | 0 | 0 | 0 | 0 | 0 | 0 | 0 | 2.5 | 0.5 | 0.25 | 0 | 0.5 | 304 | 0 | 448 | 336 | 0 | 18.4 | 3
0.04 | 0 | 0 | 0 | 0 | 0 | 0 | 0 | 0 | 0 | 0 | 2.5 | 0.5 | 0.25 | 0 | 0.5 | 304 | 0 | 408 | 336 | 0 | 18.4 | 3
0.04 | 0 | 0 | 0 | 0 | 0 | 0 | 0 | 0 | 0 | 0 | 2.5 | 0.5 | 0.25 | 0 | 0.5 | 304 | 0 | 423 | 336 | 0 | 18.4 | 3
0.04 | 0 | 0 | 0 | 0 | 0 | 0 | 0 | 0 | 0 | 0 | 2.5 | 0.5 | 0.25 | 0 | 0.5 | 304 | 0 | 448 | 336 | 0 | 18.4 | 3
0.08 | 0 | 0 | 0 | 0 | 0 | 0 | 0 | 0 | 0 | 0 | 2.5 | 0.5 | 0.25 | 0 | 0.5 | 304 | 0 | 408 | 336 | 0 | 16.1 | 3
0.08 | 0 | 0 | 0 | 0 | 0 | 0 | 0 | 0 | 0 | 0 | 2.5 | 0.5 | 0.25 | 0 | 0.5 | 304 | 0 | 448 | 336 | 0 | 18.4 | 3
0.1538462 | 0 | 0 | 0 | 0 | 0 | 0 | 0 | 0 | 0 | 0 | 2.5 | 0.5 | 0.25 | 0 | 0.5 | 304 | 0 | 408 | 336 | 0 | 16.1 | 3
0.1538462 | 0 | 0 | 0 | 0 | 0 | 0 | 0 | 0 | 0 | 0 | 2.5 | 0.5 | 0.25 | 0 | 0.5 | 304 | 0 | 423 | 336 | 0 | 16.1 | 3
0.1538462 | 0 | 0 | 0 | 0 | 0 | 0 | 0 | 0 | 0 | 0 | 2.5 | 0.5 | 0.25 | 0 | 0.5 | 304 | 0 | 448 | 336 | 0 | 18.4 | 3
0.2857143 | 0 | 0 | 0 | 0 | 0 | 0 | 0 | 0 | 0 | 0 | 2.5 | 0.5 | 0.25 | 0 | 0.5 | 304 | 0 | 408 | 336 | 0 | 16.1 | 3
0.2857143 | 0 | 0 | 0 | 0 | 0 | 0 | 0 | 0 | 0 | 0 | 2.5 | 0.5 | 0.25 | 0 | 0.5 | 304 | 0 | 423 | 336 | 0 | 16.1 | 3
0.2857143 | 0 | 0 | 0 | 0 | 0 | 0 | 0 | 0 | 0 | 0 | 2.5 | 0.5 | 0.25 | 0 | 0.5 | 304 | 0 | 448 | 336 | 0 | 18.4 | 3
0.06666667 | 0 | 0 | 0 | 0 | 0 | 0 | 0 | 0 | 0 | 0 | 2.5 | 0.5 | 0.25 | 0 | 0.5 | 245 | 0 | 408 | 336 | 0 | 16.1 | 3
0.04 | 0 | 0 | 0 | 0 | 0 | 0 | 0 | 0 | 0 | 0 | 2.5 | 0.5 | 0.25 | 0 | 0.5 | 245 | 0 | 408 | 336 | 0 | 16.1 | 3
0 | 0 | 0 | 0 | 0 | 0 | 0 | 0 | 0 | 0 | 0 | 2.5 | 0.5 | 0.25 | 0 | 0.5 | 245 | 0 | 408 | 336 | 0 | 16.1 | 3
0.06666667 | 0 | 0 | 0 | 0 | 0 | 0 | 0 | 0 | 0 | 0 | 2.5 | 0.5 | 0.25 | 0 | 0.5 | 245 | 0 | 408 | 504 | 0 | 16.1 | 3
0.04 | 0 | 0 | 0 | 0 | 0 | 0 | 0 | 0 | 0 | 0 | 2.5 | 0.5 | 0.25 | 0 | 0.5 | 245 | 0 | 408 | 504 | 0 | 16.1 | 3
0 | 0 | 0 | 0 | 0 | 0 | 0 | 0 | 0 | 0 | 0 | 2.5 | 0.5 | 0.25 | 0 | 0.5 | 268 | 0 | 408 | 168 | 0 | 16.1 | 3
0.06666667 | 0 | 0 | 0 | 0 | 0 | 0 | 0 | 0 | 0 | 0 | 2.5 | 0.5 | 0.25 | 0 | 0.5 | 268 | 0 | 408 | 336 | 0 | 16.1 | 3
0.04 | 0 | 0 | 0 | 0 | 0 | 0 | 0 | 0 | 0 | 0 | 2.5 | 0.5 | 0.25 | 0 | 0.5 | 268 | 0 | 408 | 336 | 0 | 16.1 | 3
0 | 0 | 0 | 0 | 0 | 0 | 0 | 0 | 0 | 0 | 0 | 2.5 | 0.5 | 0.25 | 0 | 0.5 | 268 | 0 | 408 | 336 | 0 | 16.1 | 3
0.06666667 | 0 | 0 | 0 | 0 | 0 | 0 | 0 | 0 | 0 | 0 | 2.5 | 0.5 | 0.25 | 0 | 0.5 | 268 | 0 | 408 | 504 | 0 | 16.1 | 3
0.04 | 0 | 0 | 0 | 0 | 0 | 0 | 0 | 0 | 0 | 0 | 2.5 | 0.5 | 0.25 | 0 | 0.5 | 268 | 0 | 408 | 504 | 0 | 16.1 | 3
0 | 0 | 0 | 0 | 0 | 0 | 0 | 0 | 0 | 0 | 0 | 2.5 | 0.5 | 0.25 | 0 | 0.5 | 268 | 0 | 408 | 504 | 0 | 16.1 | 3
0 | 0.02 | 0 | 0 | 0 | 0 | 0 | 0.05 | 0 | 0 | 0 | 20 | 0 | 0.2 | 0 | 0.28 | 239 | 0 | 433 | 432 | 43 | 17.6 | 3
0 | 0 | 0 | 0 | 0 | 0 | 0 | 0 | 0 | 0 | 0 | 3.5 | 0.5 | 0.5 | 0 | 0.5 | 164 | 0 | 443 | 432 | 43 | 15.3 | 3
0 | 0 | 0 | 0 | 0 | 0 | 0 | 0 | 0 | 0 | 0 | 3.5 | 0.5 | 0.5 | 0 | 0.5 | 163 | 0 | 423 | 432 | 43 | 15.3 | 3
0 | 0 | 0 | 0 | 0 | 0 | 0 | 0 | 0 | 0 | 0 | 3.5 | 0.5 | 0.5 | 0 | 0.5 | 183 | 0 | 423 | 432 | 43 | 15.3 | 3
0 | 0 | 0 | 0 | 0 | 0 | 0 | 0 | 0 | 0 | 0 | 3.5 | 0.5 | 0.5 | 0 | 0.5 | 186 | 0 | 423 | 432 | 43 | 15.3 | 3
0 | 0 | 0 | 0 | 0 | 0 | 0 | 0 | 0 | 0 | 0 | 3.5 | 0.5 | 0.5 | 0 | 0.5 | 162 | 0 | 423 | 432 | 43 | 15.3 | 3
0 | 0 | 0 | 0 | 0 | 0 | 0 | 0 | 0 | 0 | 0 | 7 | 0.5 | 0.5 | 0 | 0.5 | 162 | 0 | 423 | 432 | 43 | 15.3 | 3
0 | 0 | 0 | 0 | 0 | 0 | 0 | 0 | 0 | 0 | 0 | 3.5 | 0.5 | 0.5 | 0 | 0.5 | 171 | 0 | 423 | 432 | 43 | 15.3 | 3
0 | 0 | 0 | 0 | 0 | 0 | 0 | 0 | 0 | 0 | 0 | 7 | 0.5 | 0.5 | 0 | 0.5 | 171 | 0 | 423 | 432 | 43 | 15.3 | 3
0 | 0 | 0 | 0 | 0 | 0 | 0 | 0 | 0 | 0 | 0 | 14 | 0.5 | 0.5 | 0 | 0.5 | 171 | 0 | 423 | 432 | 43 | 15.3 | 3
0 | 0 | 0 | 0 | 0 | 0 | 0 | 0 | 0 | 0 | 0 | 3.5 | 0.5 | 0.5 | 0 | 0.5 | 178 | 0 | 423 | 432 | 43 | 15.3 | 3
0 | 0 | 0 | 0 | 0 | 0 | 0 | 0 | 0 | 0 | 0 | 7 | 0.5 | 0.5 | 0 | 0.5 | 178 | 0 | 423 | 432 | 43 | 15.3 | 3
0 | 0 | 0 | 0 | 0 | 0 | 0 | 0 | 0 | 0 | 0 | 3.5 | 0.5 | 0.5 | 0 | 0.5 | 177 | 0 | 423 | 432 | 43 | 15.3 | 3
0 | 0 | 0 | 0 | 0 | 0 | 0 | 0 | 0 | 0 | 0 | 7 | 0.5 | 0.5 | 0 | 0.5 | 177 | 0 | 423 | 432 | 43 | 15.3 | 3
0 | 0 | 0 | 0 | 0 | 0 | 0 | 0 | 0 | 0 | 0 | 3.5 | 0.5 | 0.5 | 0 | 0.5 | 183 | 0 | 423 | 432 | 43 | 15.3 | 3
0 | 0 | 0 | 0 | 0 | 0 | 0 | 0 | 0 | 0 | 0 | 7 | 0.5 | 0.5 | 0 | 0.5 | 183 | 0 | 423 | 432 | 43 | 15.3 | 3
0 | 0 | 0 | 0 | 0 | 0 | 0 | 0 | 0 | 0 | 0 | 3.5 | 0.5 | 0.5 | 0 | 0.5 | 183 | 0 | 423 | 432 | 43 | 15.3 | 3
0 | 0 | 0 | 0 | 0 | 0 | 0 | 0 | 0 | 0 | 0 | 7 | 0.5 | 0.5 | 0 | 0.5 | 183 | 0 | 443 | 432 | 43 | 15.3 | 3
0 | 0 | 0 | 0 | 0 | 0 | 0 | 0 | 0 | 0 | 0 | 14 | 0.5 | 0.5 | 0 | 0.5 | 183 | 0 | 443 | 432 | 43 | 15.3 | 3
0 | 0 | 0 | 0 | 0 | 0 | 0 | 0 | 0 | 0 | 0 | 3.5 | 0.5 | 0.5 | 0 | 0.5 | 209 | 0 | 423 | 432 | 43 | 15.3 | 3
0 | 0 | 0 | 0 | 0 | 0 | 0 | 0 | 0 | 0 | 0 | 7 | 0.5 | 0.5 | 0 | 0.5 | 209 | 0 | 423 | 432 | 43 | 15.3 | 3
0 | 0.25 | 0 | 0 | 0 | 0 | 0 | 0 | 0 | 0 | 0 | 23 | 0 | 0.25 | 0 | 0.25 | 310 | 0 | 423 | 144 | 40 | 15.3 | 3
0 | 0.04 | 0 | 0 | 0 | 0 | 0 | 0.05 | 0 | 0 | 0 | 30 | 0 | 0.2 | 0 | 0.3 | 310 | 0 | 423 | 144 | 40 | 15.3 | 3
0 | 0.02 | 0 | 0 | 0 | 0 | 0 | 0.05 | 0 | 0 | 0 | 30 | 0 | 0.2 | 0 | 0.3 | 310 | 0 | 423 | 144 | 40 | 15.3 | 3
0.058 | 0 | 0 | 0 | 0 | 0 | 0 | 0.125 | 0 | 0 | 0 | 30 | 0 | 0.2 | 0 | 0.45 | 234 | 0 | 423 | 144 | 40 | 15.3 | 3
0.04 | 0 | 0 | 0 | 0 | 0 | 0 | 0.05 | 0 | 0 | 0 | 30 | 0 | 0.2 | 0 | 0.3 | 234 | 0 | 423 | 144 | 40 | 15.3 | 3
0.04 | 0 | 0 | 0 | 0 | 0 | 0 | 0.05 | 0 | 0 | 0 | 30 | 0 | 0.2 | 0 | 0.3 | 260 | 0 | 423 | 144 | 40 | 15.3 | 3
0.04 | 0 | 0 | 0 | 0 | 0 | 0 | 0.05 | 0 | 0 | 0 | 30 | 0 | 0.2 | 0 | 0.3 | 284 | 0 | 423 | 144 | 40 | 15.3 | 3
0.04 | 0 | 0 | 0 | 0 | 0 | 0 | 0.05 | 0 | 0 | 0 | 30 | 0 | 0.2 | 0 | 0.3 | 292 | 0 | 423 | 144 | 40 | 15.3 | 3
0.04 | 0 | 0 | 0 | 0 | 0 | 0 | 0.05 | 0 | 0 | 0 | 30 | 0 | 0.2 | 0 | 0.3 | 310 | 0 | 423 | 144 | 40 | 15.3 | 3
0.02 | 0 | 0 | 0 | 0 | 0 | 0 | 0.05 | 0 | 0 | 0 | 30 | 0 | 0.2 | 0 | 0.3 | 260 | 0 | 423 | 144 | 40 | 15.3 | 3
0.02 | 0 | 0 | 0 | 0 | 0 | 0 | 0.05 | 0 | 0 | 0 | 30 | 0 | 0.2 | 0 | 0.3 | 284 | 0 | 423 | 144 | 40 | 15.3 | 3
0.02 | 0 | 0 | 0 | 0 | 0 | 0 | 0.05 | 0 | 0 | 0 | 30 | 0 | 0.2 | 0 | 0.3 | 278 | 0 | 423 | 144 | 40 | 15.3 | 3
0.02 | 0 | 0 | 0 | 0 | 0 | 0 | 0.05 | 0 | 0 | 0 | 30 | 0 | 0.2 | 0 | 0.3 | 292 | 0 | 423 | 144 | 40 | 15.3 | 3
0.02 | 0 | 0 | 0 | 0 | 0 | 0 | 0.05 | 0 | 0 | 0 | 30 | 0 | 0.2 | 0 | 0.3 | 310 | 0 | 423 | 144 | 40 | 15.3 | 3
0 | 0 | 0 | 0 | 0.11 | 0 | 0 | 0 | 0 | 0 | 0 | 3.5 | 0 | 0.5 | 0 | 0.5 | 260 | 0 | 443 | 146 | 0 | 15.3 | 3
0.06666667 | 0 | 0 | 0 | 0 | 0 | 0 | 0.1 | 0 | 0 | 0 | 6.5 | 0 | 0.15 | 0 | 0.5 | 235 | 0 | 423 | 144 | 20 | 15.3 | 3
0.1 | 0 | 0 | 0 | 0 | 0 | 0 | 0.15 | 0 | 0 | 0 | 6.5 | 0 | 0.15 | 0 | 0.6 | 235 | 0 | 423 | 144 | 20 | 15.3 | 3
0.2 | 0 | 0 | 0 | 0 | 0 | 0 | 0 | 0 | 0 | 0 | 6.5 | 0 | 0.15 | 0 | 0.3 | 235 | 0 | 423 | 144 | 20 | 15.3 | 3
0.2 | 0 | 0 | 0 | 0 | 0 | 0 | 0.04 | 0 | 0 | 0 | 6.5 | 0 | 0.15 | 0 | 0.38 | 235 | 0 | 423 | 144 | 20 | 15.3 | 3
0 | 0 | 0 | 0 | 0 | 0 | 0 | 0 | 0 | 0 | 0 | 4 | 0.5 | 0.5 | 0 | 0.5 | 189 | 0 | 423 | 168 | 0 | 15.3 | 3
0 | 0 | 0 | 0 | 0 | 0 | 0 | 0 | 0 | 0 | 0 | 4 | 0.5 | 0.5 | 0 | 0.5 | 189 | 0 | 423 | 408 | 0 | 15.3 | 3
0 | 0 | 0 | 0 | 0 | 0 | 0 | 0 | 0 | 0 | 0 | 5.6 | 0.42 | 0.54 | 0 | 0.54 | 112 | 0 | 413 | 360 | 0 | 15.3 | 3
0 | 0.3 | 0 | 0 | 0.5 | 0 | 0 | 0 | 0 | 0 | 0 | 7 | 0 | 0.375 | 0 | 0.75 | 258 | 0 | 448 | 336 | 40 | 15.3 | 3
0 | 0 | 0 | 0 | 0 | 0 | 0 | 0 | 0 | 0 | 0 | 5 | 0.5 | 0.5 | 0 | 1 | 272 | 0 | 448 | 336 | 0 | 15.3 | 3
0.02 | 0 | 0 | 0 | 0 | 0 | 0 | 0 | 0 | 0 | 0 | 5 | 0.5 | 0.5 | 0 | 1 | 272 | 0 | 448 | 336 | 0 | 15.3 | 3
0 | 0.02 | 0 | 0 | 0 | 0 | 0 | 0 | 0 | 0 | 0 | 5 | 0.5 | 0.5 | 0 | 1 | 272 | 0 | 448 | 336 | 0 | 15.3 | 3
0 | 0.021 | 0 | 0 | 0.067 | 0 | 0 | 0 | 0 | 0 | 0 | 5.335 | 0.534 | 0.5 | 0 | 1 | 253 | 0 | 448 | 336 | 0 | 15.3 | 3
0.021 | 0 | 0 | 0 | 0.067 | 0 | 0 | 0 | 0 | 0 | 0 | 16.005 | 0.534 | 0.5 | 0 | 1 | 253 | 0 | 448 | 336 | 0 | 15.3 | 3
0 | 0.021 | 0 | 0 | 0.067 | 0 | 0 | 0 | 0 | 0 | 0 | 16.005 | 0.534 | 0.5 | 0 | 1 | 253 | 0 | 448 | 336 | 0 | 15.3 | 3
0.02 | 0 | 0 | 0 | 0 | 0 | 0 | 0 | 0 | 0 | 0 | 5 | 0.5 | 0.5 | 0 | 1 | 253 | 0 | 448 | 336 | 0 | 15.3 | 3
0 | 0.02 | 0 | 0 | 0 | 0 | 0 | 0 | 0 | 0 | 0 | 5 | 0.5 | 0.5 | 0 | 1 | 253 | 0 | 448 | 336 | 0 | 15.3 | 3
0 | 0 | 0 | 0 | 0 | 0 | 0 | 0 | 0 | 0 | 0 | 15 | 0.5 | 0.5 | 0 | 1 | 253 | 0 | 448 | 336 | 0 | 15.3 | 3
0.02 | 0 | 0 | 0 | 0 | 0 | 0 | 0 | 0 | 0 | 0 | 15 | 0.5 | 0.5 | 0 | 1 | 253 | 0 | 448 | 336 | 0 | 15.3 | 3
0 | 0.02 | 0 | 0 | 0 | 0 | 0 | 0 | 0 | 0 | 0 | 15 | 0.5 | 0.5 | 0 | 1 | 253 | 0 | 448 | 336 | 0 | 15.3 | 3
0 | 0 | 0 | 0 | 0.25 | 0 | 0 | 0 | 0 | 0 | 0 | 0.75 | 0.025 | 0.025 | 0 | 0.025 | 222 | 0 | 433 | 672 | 0 | 16.2 | 2
0 | 0 | 0 | 0 | 0.25 | 0 | 0 | 0 | 0 | 0 | 0 | 0.75 | 0.025 | 0.025 | 0 | 0.025 | 222 | 0 | 433 | 840 | 0 | 16.2 | 2
0 | 0 | 0 | 0 | 0.5 | 0 | 0 | 0 | 0 | 0 | 0 | 1.665 | 0.08333333 | 0.08333333 | 0 | 0.08333333 | 222 | 0 | 433 | 336 | 0 | 16.2 | 2
0 | 0 | 0 | 0 | 0.3333333 | 0 | 0 | 0 | 0 | 0 | 0 | 0.8333333 | 0.04166667 | 0.04166667 | 0 | 0.04166667 | 222 | 0 | 433 | 336 | 0 | 16.2 | 2
0 | 0 | 0 | 0 | 0.25 | 0 | 0 | 0 | 0 | 0 | 0 | 0.5 | 0.025 | 0.025 | 0 | 0.025 | 222 | 0 | 433 | 168 | 0 | 16.2 | 2
0 | 0 | 0 | 0 | 0.25 | 0 | 0 | 0 | 0 | 0 | 0 | 0.5 | 0.025 | 0.025 | 0 | 0.025 | 222 | 0 | 433 | 504 | 0 | 16.2 | 2
0 | 0 | 0 | 0 | 0.125 | 0 | 0 | 0 | 0 | 0 | 0 | 0.1388889 | 0.006944444 | 0.006944444 | 0 | 0.006944444 | 222 | 0 | 433 | 504 | 0 | 16.2 | 2
0 | 0 | 0 | 0 | 0.0625 | 0 | 0 | 0 | 0 | 0 | 0 | 0.03676471 | 0.001838235 | 0.001838235 | 0 | 0.001838235 | 222 | 0 | 433 | 840 | 0 | 16.2 | 2
0 | 0 | 0 | 0 | 0.25 | 0 | 0 | 0 | 0 | 0 | 0 | 0.375 | 0.025 | 0.025 | 0 | 0.025 | 222 | 0 | 433 | 336 | 0 | 16.2 | 2
0 | 0 | 0 | 0 | 0.25 | 0 | 0 | 0 | 0 | 0 | 0 | 0.375 | 0.025 | 0.025 | 0 | 0.025 | 222 | 0 | 433 | 336 | 0 | 16.2 | 2
0 | 0 | 0 | 0 | 0.25 | 0 | 0 | 0 | 0 | 0 | 0 | 0.25 | 0.025 | 0.025 | 0 | 0.025 | 222 | 0 | 433 | 504 | 0 | 16.2 | 2
0 | 0 | 0 | 0 | 0.25 | 0 | 0 | 0 | 0 | 0 | 0 | 0.5 | 0.025 | 0.025 | 0 | 0.025 | 222 | 0 | 433 | 672 | 0 | 16.2 | 2
0 | 0 | 0 | 0 | 0.25 | 0 | 0 | 0 | 0 | 0 | 0 | 0.5 | 0.025 | 0.025 | 0 | 0.025 | 222 | 0 | 433 | 672 | 0 | 16.2 | 2
0 | 0 | 0 | 0 | 0.25 | 0 | 0 | 0 | 0 | 0 | 0 | 0.5 | 0.025 | 0.025 | 0 | 0.025 | 222 | 0 | 448 | 168 | 0 | 16.2 | 2
0 | 0 | 0 | 0 | 0.25 | 0 | 0 | 0 | 0 | 0 | 0 | 0.5 | 0.03125 | 0.03125 | 0 | 0.03125 | 222 | 0 | 433 | 336 | 0 | 16.2 | 2
0 | 0 | 0 | 0 | 0.25 | 0 | 0 | 0 | 0 | 0 | 0 | 0.5 | 0.03125 | 0.03125 | 0 | 0.03125 | 222 | 0 | 433 | 336 | 0 | 16.2 | 2
0 | 0 | 0 | 0 | 0.25 | 0 | 0 | 0 | 0 | 0 | 0 | 0.5 | 0.0375 | 0.0375 | 0 | 0.0375 | 222 | 0 | 433 | 336 | 0 | 16.2 | 2
0 | 0 | 0 | 0 | 0.25 | 0 | 0 | 0 | 0 | 0 | 0 | 0.5 | 0.0375 | 0.0375 | 0 | 0.0375 | 222 | 0 | 433 | 336 | 0 | 16.2 | 2
0 | 0 | 0 | 0 | 0.5 | 0 | 0 | 0 | 0 | 0 | 0 | 1 | 0.08333333 | 0.08333333 | 0 | 0.08333333 | 241 | 0 | 433 | 504 | 0 | 16.2 | 2
0 | 0 | 0 | 0 | 0.25 | 0 | 0 | 0 | 0 | 0 | 0 | 0.5 | 0.04166667 | 0.04166667 | 0 | 0.04166667 | 241 | 0 | 433 | 504 | 0 | 16.2 | 2
0 | 0 | 0 | 0 | 0.125 | 0 | 0 | 0 | 0 | 0 | 0 | 0.25 | 0.02083333 | 0.02083333 | 0 | 0.02083333 | 241 | 0 | 433 | 504 | 0 | 16.2 | 2
0 | 0 | 0 | 0 | 0.0625 | 0 | 0 | 0 | 0 | 0 | 0 | 0.125 | 0.01041667 | 0.01041667 | 0 | 0.01041667 | 241 | 0 | 433 | 1344 | 0 | 16.2 | 2
0 | 0 | 0 | 0 | 0.5 | 0 | 0 | 0 | 0 | 0 | 0 | 1 | 0.08333333 | 0.08333333 | 0 | 0.08333333 | 231 | 0 | 433 | 168 | 0 | 16.2 | 2
0 | 0 | 0 | 0 | 0.25 | 0 | 0 | 0 | 0 | 0 | 0 | 0.5 | 0.04166667 | 0.04166667 | 0 | 0.04166667 | 231 | 0 | 433 | 168 | 0 | 16.2 | 2
0 | 0 | 0 | 0 | 0.125 | 0 | 0 | 0 | 0 | 0 | 0 | 0.25 | 0.02083333 | 0.02083333 | 0 | 0.02083333 | 231 | 0 | 433 | 336 | 0 | 16.2 | 2
0 | 0 | 0 | 0 | 0.0625 | 0 | 0 | 0 | 0 | 0 | 0 | 0.125 | 0.01041667 | 0.01041667 | 0 | 0.01041667 | 231 | 0 | 433 | 504 | 0 | 16.2 | 2
0.05 | 0 | 0 | 0 | 0 | 0 | 0 | 0.07182822 | 0 | 0 | 0 | 24.81338 | 0 | 0.1403915 | 0 | 0.2318092 | 182 | 0 | 433 | 96 | 43 | 18.1 | 1
0 | 0 | 0 | 0 | 0.5 | 0 | 0 | 0 | 0 | 0 | 0 | 45 | 0 | 0.375 | 0 | 0.45 | 258 | 0 | 448 | 336 | 0 | 18.7 | 1
0 | 0 | 0 | 0 | 0.25 | 0 | 0 | 0 | 0 | 0 | 0 | 27.125 | 0 | 0.3125 | 0 | 0.375 | 258 | 0 | 448 | 336 | 0 | 18.7 | 1
0 | 0 | 0 | 0 | 0.25 | 0 | 0 | 0 | 0 | 0 | 0 | 37.5 | 0 | 0.3125 | 0 | 0.375 | 258 | 0 | 448 | 336 | 0 | 18.7 | 1
0 | 0 | 0 | 0 | 0.25 | 0 | 0 | 0 | 0 | 0 | 0 | 37.5 | 0 | 0.3125 | 0 | 0.375 | 258 | 0 | 448 | 336 | 0 | 18.7 | 1
0 | 0.00625 | 0 | 0 | 0.25 | 0 | 0 | 0 | 0 | 0 | 0 | 37.5 | 0 | 0.3125 | 0 | 0.375 | 258 | 0 | 448 | 336 | 0 | 18.7 | 1
0 | 0.025 | 0 | 0 | 0.25 | 0 | 0 | 0 | 0 | 0 | 0 | 37.5 | 0 | 0.3125 | 0 | 0.375 | 258 | 0 | 448 | 336 | 0 | 18.7 | 1
0 | 0 | 0 | 0 | 0.067 | 0 | 0 | 0 | 0 | 0 | 0 | 23.1539 | 0 | 0.26675 | 0 | 0.3201 | 258 | 0 | 448 | 336 | 0 | 18.7 | 1
0 | 0 | 0 | 0 | 0.067 | 0 | 0 | 0 | 0 | 0 | 0 | 32.01 | 0 | 0.26675 | 0 | 0.3201 | 258 | 0 | 448 | 336 | 0 | 18.7 | 1
0 | 0 | 0 | 0 | 0.067 | 0 | 0 | 0 | 0 | 0 | 0 | 32.01 | 0 | 0.26675 | 0 | 0.3201 | 258 | 0 | 448 | 336 | 0 | 18.7 | 1
0 | 0 | 0 | 0 | 0.067 | 0 | 0 | 0 | 0 | 0 | 0 | 32.01 | 0 | 0.26675 | 0 | 0.3201 | 258 | 0 | 448 | 336 | 0 | 18.7 | 1
0 | 0.005335 | 0 | 0 | 0.067 | 0 | 0 | 0 | 0 | 0 | 0 | 32.01 | 0 | 0.26675 | 0 | 0.3201 | 258 | 0 | 448 | 336 | 0 | 18.7 | 1
0 | 0 | 0 | 0 | 0.033 | 0 | 0 | 0 | 0 | 0 | 0 | 22.4161 | 0 | 0.25825 | 0 | 0.3099 | 258 | 0 | 448 | 336 | 0 | 18.7 | 1
0 | 0 | 0 | 0 | 0.033 | 0 | 0 | 0 | 0 | 0 | 0 | 30.99 | 0 | 0.25825 | 0 | 0.3099 | 258 | 0 | 448 | 336 | 0 | 18.7 | 1
0 | 0 | 0 | 0 | 0.033 | 0 | 0 | 0 | 0 | 0 | 0 | 22.4161 | 0 | 0.25825 | 0 | 0.3099 | 258 | 0 | 448 | 336 | 0 | 18.7 | 1
0 | 0 | 0 | 0 | 0.033 | 0 | 0 | 0 | 0 | 0 | 0 | 30.99 | 0 | 0.25825 | 0 | 0.3099 | 258 | 0 | 448 | 336 | 0 | 18.7 | 1
0 | 0.005165 | 0 | 0 | 0.033 | 0 | 0 | 0 | 0 | 0 | 0 | 30.99 | 0 | 0.25825 | 0 | 0.3099 | 258 | 0 | 448 | 336 | 0 | 18.7 | 1
0 | 0 | 0 | 0 | 0.25 | 0 | 0 | 0 | 0 | 0 | 0 | 27.125 | 0 | 0.3125 | 0 | 0.375 | 258 | 0 | 448 | 336 | 0 | 18.7 | 1
0 | 0 | 0 | 0 | 0.25 | 0 | 0 | 0 | 0 | 0 | 0 | 37.5 | 0 | 0.3125 | 0 | 0.375 | 258 | 0 | 448 | 336 | 0 | 18.7 | 1
0 | 0 | 0 | 0 | 0.25 | 0 | 0 | 0 | 0 | 0 | 0 | 37.5 | 0 | 0.3125 | 0 | 0.375 | 258 | 0 | 448 | 336 | 0 | 18.7 | 1
0.00625 | 0 | 0 | 0 | 0.25 | 0 | 0 | 0 | 0 | 0 | 0 | 37.5 | 0 | 0.3125 | 0 | 0.375 | 258 | 0 | 448 | 336 | 0 | 18.7 | 1
0.00625 | 0 | 0 | 0 | 0.25 | 0 | 0 | 0 | 0 | 0 | 0 | 37.5 | 0 | 0.3125 | 0 | 0.375 | 258 | 0 | 448 | 336 | 0 | 18.7 | 1
0 | 0.25 | 0 | 0 | 0 | 0 | 0 | 0 | 0 | 0 | 0 | 23 | 0 | 0.25 | 0 | 0.25 | 187 | 0 | 443 | 144 | 40 | 15.7 | 2
0 | 0.25 | 0 | 0 | 0 | 0 | 0 | 0 | 0 | 0 | 0 | 23 | 0 | 0.25 | 0 | 0.25 | 217 | 0 | 423 | 144 | 40 | 15.7 | 2
0 | 0.25 | 0 | 0 | 0 | 0 | 0 | 0 | 0 | 0 | 0 | 23 | 0 | 0.25 | 0 | 0.25 | 234 | 0 | 423 | 144 | 40 | 15.7 | 2
0 | 0.25 | 0 | 0 | 0 | 0 | 0 | 0 | 0 | 0 | 0 | 23 | 0 | 0.25 | 0 | 0.25 | 260 | 0 | 423 | 144 | 40 | 15.7 | 2
0 | 0.25 | 0 | 0 | 0 | 0 | 0 | 0 | 0 | 0 | 0 | 23 | 0 | 0.25 | 0 | 0.25 | 284 | 0 | 423 | 144 | 40 | 15.7 | 2
0 | 0.04 | 0 | 0 | 0 | 0 | 0 | 0.05 | 0 | 0 | 0 | 30 | 0 | 0.2 | 0 | 0.3 | 217 | 0 | 423 | 144 | 40 | 15.7 | 2
0 | 0.04 | 0 | 0 | 0 | 0 | 0 | 0.05 | 0 | 0 | 0 | 30 | 0 | 0.2 | 0 | 0.3 | 234 | 0 | 423 | 144 | 40 | 15.7 | 2
0 | 0.04 | 0 | 0 | 0 | 0 | 0 | 0.05 | 0 | 0 | 0 | 30 | 0 | 0.2 | 0 | 0.3 | 260 | 0 | 423 | 144 | 40 | 15.7 | 2
0 | 0.04 | 0 | 0 | 0 | 0 | 0 | 0.05 | 0 | 0 | 0 | 30 | 0 | 0.2 | 0 | 0.3 | 284 | 0 | 423 | 144 | 40 | 15.7 | 2
0 | 0.04 | 0 | 0 | 0 | 0 | 0 | 0.05 | 0 | 0 | 0 | 30 | 0 | 0.2 | 0 | 0.3 | 278 | 0 | 423 | 144 | 40 | 15.7 | 2
0 | 0.04 | 0 | 0 | 0 | 0 | 0 | 0.05 | 0 | 0 | 0 | 30 | 0 | 0.2 | 0 | 0.3 | 292 | 0 | 423 | 144 | 40 | 15.7 | 2
0 | 0.02 | 0 | 0 | 0 | 0 | 0 | 0.05 | 0 | 0 | 0 | 30 | 0 | 0.2 | 0 | 0.3 | 217 | 0 | 423 | 144 | 40 | 15.7 | 2
0 | 0.02 | 0 | 0 | 0 | 0 | 0 | 0.05 | 0 | 0 | 0 | 30 | 0 | 0.2 | 0 | 0.3 | 234 | 0 | 423 | 144 | 40 | 15.7 | 2
0 | 0.02 | 0 | 0 | 0 | 0 | 0 | 0.05 | 0 | 0 | 0 | 30 | 0 | 0.2 | 0 | 0.3 | 260 | 0 | 423 | 144 | 40 | 15.7 | 2
0 | 0.02 | 0 | 0 | 0 | 0 | 0 | 0.05 | 0 | 0 | 0 | 30 | 0 | 0.2 | 0 | 0.3 | 284 | 0 | 423 | 144 | 40 | 15.7 | 2
0 | 0 | 0 | 0 | 0 | 0 | 0 | 0.05 | 0 | 0 | 0 | 30 | 0 | 0.2 | 0 | 0.3 | 234 | 0 | 423 | 144 | 40 | 15.7 | 2
0 | 0 | 0 | 0 | 0 | 0 | 0 | 0.05 | 0 | 0 | 0 | 30 | 0 | 0.2 | 0 | 0.3 | 260 | 0 | 423 | 144 | 40 | 15.7 | 2
0 | 0 | 0 | 0 | 0 | 0 | 0 | 0.05 | 0 | 0 | 0 | 30 | 0 | 0.2 | 0 | 0.3 | 284 | 0 | 423 | 144 | 40 | 15.7 | 2
0 | 0 | 0 | 0 | 0 | 0 | 0 | 0.05 | 0 | 0 | 0 | 30 | 0 | 0.2 | 0 | 0.3 | 278 | 0 | 423 | 144 | 40 | 15.7 | 2
0.058 | 0 | 0 | 0 | 0 | 0 | 0 | 0.025 | 0 | 0 | 0 | 30 | 0 | 0.2 | 0 | 0.25 | 284 | 0 | 423 | 144 | 40 | 15.7 | 2
0.04 | 0 | 0 | 0 | 0 | 0 | 0 | 0.05 | 0 | 0 | 0 | 30 | 0 | 0.2 | 0 | 0.3 | 217 | 0 | 423 | 144 | 40 | 15.7 | 2
0.02 | 0 | 0 | 0 | 0 | 0 | 0 | 0.05 | 0 | 0 | 0 | 30 | 0 | 0.2 | 0 | 0.3 | 217 | 0 | 423 | 144 | 40 | 15.7 | 2

## Sheet3
1 | 87
1 | 255
1 | 475
1 | 727
1
1
1
1
1
3
3
3
1
1
1
1
1
3
3
3
3
3
3
3
3
3
3
3
0
0
0
0
0
0
0
0
0
0
0
0
0
0
0
0
0
1
2
2
2
3
3
3
3
3
3
3
3
3
3
3
3
3
3
3
3
3
3
3
3
3
3
3
1
3
3
3
3
1
2
2
2
1
1
1
1
1
1
1
3
3
3
3
3
3
3
3
3
3
3
3
3
3
3
3
2
2
2
2
2
2
2
2
2
2
2
2
2
2
2
2
2
2
2
2
0
0
0
2
3
3
1
1
3
3
3
3
2
2
3
3
3
3
3
3
3
3
3
3
3
3
3
3
3
3
3
3
3
3
3
3
1
1
1
2
3
3
1
1
1
1
1
1
1
1
1
1
2
2
2
2
3
3
3
3
3
3
3
3
3
3
3
3
3
3
3
3
3
3
2
2
2
2
2
2
2
2
2
2
2
2
2
2
2
2
2
2
2
3
3
2
3
3
3
3
3
3
3
3
3
3
3
3
3
3
3
3
3
3
3
3
3
1
3
3
1
1
1
1
1
1
1
1
1
1
1
1
1
1
1
1
1
3
3
3
3
3
3
1
1
1
1
3
2
2
2
2
3
1
3
3
3
3
3
3
3
3
3
3
3
3
3
3
3
3
3
3
3
3
3
3
3
3
3
3
3
3
3
3
3
3
3
3
3
3
3
3
3
3
3
3
3
3
3
3
3
3
3
3
3
3
3
3
3
3
3
3
3
3
3
3
3
3
3
3
3
3
3
3
3
3
3
3
3
3
3
3
3
3
3
3
3
2
2
2
2
2
2
3
3
3
3
3
3
3
3
3
3
3
3
3
3
3
1
1
3
3
3
3
0
3
3
3
3
3
3
3
3
3
3
3
3
3
3
3
3
3
3
3
3
3
3
3
3
3
3
3
3
3
3
3
3
3
3
3
3
3
3
3
3
3
3
3
3
3
3
3
3
3
3
3
3
3
3
3
3
3
3
3
3
3
3
3
3
3
3
3
3
2
3
3
3
3
3
3
3
3
3
3
3
3
3
3
3
3
3
3
3
3
3
3
3
3
3
3
3
3
3
3
3
3
3
3
3
3
3
3
3
3
3
3
3
3
3
3
3
3
3
3
3
3
3
3
3
3
3
3
3
3
3
3
3
3
3
3
3
3
3
3
3
3
3
3
3
3
3
3
3
3
3
3
3
3
3
3
3
3
3
3
3
3
3
3
3
3
3
3
3
3
3
3
3
3
3
2
3
3
3
3
3
3
3
3
3
3
3
3
3
3
3
3
3
3
3
3
3
3
3
3
3
3
3
3
3
3
3
3
3
3
3
3
3
3
3
3
3
3
3
3
3
3
3
3
3
3
3
3
3
3
3
3
3
3
3
3
3
3
3
3
3
3
1
3
3
3
3
3
3
3
3
2
2
2
2
2
2
2
2
3
2
3
3
3
3
3
2
3
2
0
3
3
3
3
3
3
3
3
3
3
3
3
3
3
3
3
3
3
3
3
3
3
3
3
3
3
3
2
2
2
2
3
3
3
3
3
3
3
3
3
3
3
3
3
3
3
3
3
3
3
3
3
3
3
3
3
3
3
3
3
3
3
3
3
3
3
3
3
3
3
3
3
3
3
3
3
3
3
3
3
3
3
3
3
3
3
3
3
2
2
2
2
2
2
2
2
2
2
2
2
2
3
2
2
2
2
2
2
2
2
2
2
2
2
2
2
2
2
2
2
2
2
2
2
2
2
2
2
2
2
2
2
2
2
2
2
2
2
2
2
2
2
2
2
2
2
2
2
2
2
2
2
2
2
2
2
2
2
2
2
2
2
2
2
2
2
2
2
2
2
2
2
2
2
2
2
2
2
2
2
2
2
2
2
2
3
0
0
2
0
0
0
0
1
1
2
2
2
2
2
1
1
1
1
1
1
1
0
1
1
1
1
1
1
1
1
1
1
1
1
1
1
1
1
1
1
1
1
1
1
1
1
1
1
1
1
1
1
1
1
1
1
1
1
1
1
1
1
1
1
1
1
1
1
1
1
1
1
1
1
1
1
1
1
3
2
2
2
2
2
2
2
2
2
2
2
2
2
2
1
1
2
2
2
2
2
2
2
2
3
2
2
2
3
2
0
0
0
0
0
0
0
0
0
0
0
0
0
0
0
0
0
0
0
0
0
0
0
3
3
3
3
3
3
3
3
3
3
3
3
3
2
3
3
3
2
2
2
2
2
2
2
1
1
2
2
2
2
2
2
2
2
3
3
2
2
2
2
2
2
1
1
2
2
0
2
2
0
2
2
2
2
2
2
2
2
2
2
2
2
2
2
2
2
0
2
2
1
2
3
3
2
2
2
2
2
2
2
2
2
2
2
2
2
3
3
2
2
2
2
2
2
2
2
2
2
2
2
2
2
3
3
2
1
1
0
2
2
2
2
2
2
2
2
2
2
2
2
2
2
2
2
2
2
2
2
2
2
2
2
2
2
2
2
2
2
2
2
0
0
0
0
0
0
0
0
0
0
0
0
0
0
0
2
1
1
1
1
2
1
1
3
3
1
1
1
1
1
1
1
1
1
1
1
2
0
0
1
1
1
1
1
1
1
1
1
1
1
1
1
1
1
0
0
0
0
0
0
0
0
0
0
0
0
0
3
3
3
3
2
1
1
1
1
1
1
1
1
1
1
1
1
1
1
1
1
1
1
1
1
1
1
1
1
1
1
1
1
1
1
1
1
1
1
1
1
1
1
1
1
1
1
1
1
1
1
1
1
1
1
1
1
1
1
1
1
1
1
2
2
3
3
3
3
3
3
3
3
3
3
3
3
3
3
3
3
3
3
3
3
3
3
3
3
3
3
0
3
3
1
1
1
1
3
2
3
3
2
2
2
2
2
2
2
2
2
2
2
2
2
2
2
2
2
2
2
2
2
2
2
2
2
2
2
2
2
2
2
2
2
2
2
2
2
2
2
2
2
2
2
2
2
2
2
2
2
2
2
2
2
2
2
2
2
2
2
2
2
2
2
2
2
2
2
2
2
2
2
2
2
2
2
2
2
2
2
2
2
2
2
2
2
2
2
2
2
2
2
2
2
2
2
2
2
2
2
2
2
2
2
2
2
2
3
3
3
3
3
3
3
3
3
3
3
3
3
3
3
3
3
3
3
3
3
3
3
3
3
3
3
3
3
3
3
3
3
3
3
3
3
3
3
3
3
3
3
3
3
3
3
3
3
3
3
3
3
3
3
3
3
3
3
3
3
3
3
3
3
3
3
3
3
3
3
3
3
3
3
3
3
3
3
3
3
3
3
2
2
2
2
2
2
2
2
2
2
2
2
2
2
2
2
2
2
2
2
2
2
2
2
2
2
1
1
1
1
1
1
1
1
1
1
1
1
1
1
1
1
1
1
1
1
1
1
2
2
2
2
2
2
2
2
2
2
2
2
2
2
2
2
2
2
2
2
2
2