## Without Amorphous
Ge/Si | Al/T | OH/T | H2O/T | F/T | SDA/T | B/T | Na2O/T | Cl/T | Temperature | time | AR | Area | C/N | rpm | Classification | Phase | Channel | 0SDA IUPAC Name | Reference
0.4925373 | 0 | 0.5 | 7 | 0.5 | 0.5 | 0 | 0 | 0 | 423 | 120 | 1 | 196 | 13 | 0 | 0 | ITQ-29 | 0 | 4-methyl-2,3,4,5,6,7-hexahydro-1H-pyrido[3,2,1-ij]quinolin-4-ium | https://doi.org/10.1038/nature02909
0.4925373 | 0.0344075 | 0.5 | 7 | 0.5 | 0.5 | 0 | 0 | 0 | 423 | 120 | 1 | 196 | 13 | 0 | 0 | ITQ-29 | 0 | 4-methyl-2,3,4,5,6,7-hexahydro-1H-pyrido[3,2,1-ij]quinolin-4-ium | https://doi.org/10.1038/nature02910
0 | 0.06666667 | 0.7613091 | 29.77817 | 0 | 0.1461778 | 0 | 0.3075656 | 0 | 408 | 96 | 0 | 174 | 9 | 43 | 0 | SSZ-39 | 0 | 1,1,3,5-tetramethylpiperidin-1-ium | 10.1021/ja990722u
0 | 0.05 | 0.2839382 | 24.91157 | 0 | 0.1403915 | 0 | 0.07177335 | 0 | 433 | 96 | 0 | 174 | 9 | 43 | 0 | MFI | 0 | 1,1,3,5-tetramethylpiperidin-1-ium | 10.1021/ja990722u
0 | 0 | 0.4042188 | 27.9974 | 0 | 0.3308824 | 0.1466728 | 0.03666821 | 0 | 433 | 96 | 0 | 174 | 9 | 0 | 0 | ssz-36 | 0 | 1,1,3,5-tetramethylpiperidin-1-ium | 10.1021/ja990722u
0 | 0.06666667 | 0.7613091 | 29.77817 | 0 | 0.1461778 | 0 | 0.3075656 | 0 | 408 | 96 | 0 | 165 | 9 | 43 | 0 | CHA | 0 | 1,1,3,3-tetramethylpiperidin-1-ium | 10.1021/ja990722u
0 | 0.05 | 0.2839382 | 24.91157 | 0 | 0.1403915 | 0 | 0.07177335 | 0 | 433 | 96 | 0 | 165 | 9 | 43 | 0 | CHA | 0 | 1,1,3,3-tetramethylpiperidin-1-ium | 10.1021/ja990722u
0 | 0.01 | 0.2433333 | 42.29907 | 0 | 0.1433333 | 0 | 0.05 | 0 | 443 | 96 | 0 | 165 | 9 | 43 | 0 | NON | 0 | 1,1,3,3-tetramethylpiperidin-1-ium | 10.1021/ja990722u
0 | 0 | 0.4042188 | 27.9974 | 0 | 0.3308824 | 0.1466728 | 0.03666821 | 0 | 433 | 96 | 0 | 165 | 9 | 0 | 0 | SSZ-36 | 0 | 1,1,3,3-tetramethylpiperidin-1-ium | 10.1021/ja990722u
0 | 0.05866055 | 0.7608362 | 29.6531 | 0 | 0.1461778 | 0 | 0.3073292 | 0 | 408 | 96 | 0 | 177 | 10 | 43 | 0 | CHA | 0 | 1-ethyl-1,3,3-trimethylpiperidin-1-ium | 10.1021/ja990722u
0 | 0.01039216 | 0.2433333 | 41.97093 | 0 | 0.1433333 | 0 | 0.05 | 0 | 443 | 96 | 0 | 177 | 10 | 43 | 0 | MFI | 0 | 1-ethyl-1,3,3-trimethylpiperidin-1-ium | 10.1021/ja990722u
0 | 0 | 0.4042188 | 27.9974 | 0 | 0.3308824 | 0.1466728 | 0.03666821 | 0 | 433 | 96 | 0 | 177 | 10 | 0 | 0 | SSZ-36 | 0 | 1-ethyl-1,3,3-trimethylpiperidin-1-ium | 10.1021/ja990722u
0 | 0.05424232 | 0.2837975 | 24.71832 | 0 | 0.1405344 | 0 | 0.07163151 | 0 | 433 | 96 | 0 | 189 | 11 | 43 | 0 | MFI | 0 | 1,1,2-triethylpiperidin-1-ium | 10.1021/ja990722u
0 | 0 | 0.4042188 | 27.9974 | 0 | 0.3308824 | 0.1466728 | 0.03666821 | 0 | 433 | 96 | 0 | 189 | 11 | 0 | 1 | SSZ-35 | 1 | 1,1,2-triethylpiperidin-1-ium | 10.1021/ja990722u
0 | 0.05 | 0.2839382 | 24.91157 | 0 | 0.1403915 | 0 | 0.07177335 | 0 | 433 | 96 | 0 | 168 | 9 | 43 | 0 | MFI | 0 | 2-ethyl-1,1-dimethylpiperidin-1-ium | 10.1021/ja990722u
0 | 0 | 0.4042188 | 27.9974 | 0 | 0.3308824 | 0.1466728 | 0.03666821 | 0 | 433 | 96 | 0 | 168 | 9 | 0 | 0 | SSZ-36 | 0 | 2-ethyl-1,1-dimethylpiperidin-1-ium | 10.1021/ja990722u
0 | 0.06666667 | 0.7613091 | 29.77817 | 0 | 0.1461778 | 0 | 0.3075656 | 0 | 408 | 96 | 0 | 162.5 | 9 | 43 | 0 | CHA | 0 | 1-ethyl-1,2-dimethylpiperidin-1-ium | 10.1021/ja990722u
0 | 0.05 | 0.2839382 | 24.91157 | 0 | 0.1403915 | 0 | 0.07177335 | 0 | 433 | 96 | 0 | 162.5 | 9 | 43 | 0 | MFI | 0 | 1-ethyl-1,2-dimethylpiperidin-1-ium | 10.1021/ja990722u
0 | 0 | 0.4042188 | 27.9974 | 0 | 0.3308824 | 0.1466728 | 0.03666821 | 0 | 433 | 96 | 0 | 162.5 | 9 | 0 | 0 | SSZ-36 | 0 | 1-ethyl-1,2-dimethylpiperidin-1-ium | 10.1021/ja990722u
0 | 0.05 | 0.2839382 | 24.70878 | 0 | 0.1403915 | 0 | 0.07177335 | 0 | 433 | 96 | 0 | 181 | 11 | 43 | 1 | SSZ-35 | 1 | 6,10-dimethyl-5-azaspiro[4.5]decan-5-ium | 10.1021/ja990722u
0 | 0.01 | 0.2433333 | 41.87537 | 0 | 0.1433333 | 0 | 0.05 | 0 | 443 | 96 | 0 | 181 | 11 | 43 | 1 | SSZ-35 | 1 | 6,10-dimethyl-5-azaspiro[4.5]decan-5-ium | 10.1021/ja990722u
0 | 0 | 0.4042188 | 27.9974 | 0 | 0.3308824 | 0.1466728 | 0.03666821 | 0 | 433 | 96 | 0 | 181 | 11 | 0 | 1 | SSZ-35 | 1 | 6,10-dimethyl-5-azaspiro[4.5]decan-5-ium | 10.1021/ja990722u
0 | 0.06666667 | 0.7613091 | 29.42084 | 0 | 0.1461778 | 0 | 0.3075656 | 0 | 408 | 96 | 0 | 190 | 12 | 43 | 0 | CHA | 0 | 1,7,7-trimethyl-5-azaspiro[4.5]decan-5-ium | 10.1021/ja990722u
0 | 0.05 | 0.2839382 | 24.59959 | 0 | 0.1403915 | 0 | 0.07177335 | 0 | 433 | 96 | 0 | 190 | 12 | 43 | 0 | CHA | 0 | 1,7,7-trimethyl-5-azaspiro[4.5]decan-5-ium | 10.1021/ja990722u
0 | 0 | 0.4042188 | 27.9974 | 0 | 0.3308824 | 0.1466728 | 0.03666821 | 0 | 433 | 96 | 0 | 190 | 12 | 0 | 0 | SSZ-33 | 0 | 1,7,7-trimethyl-5-azaspiro[4.5]decan-5-ium | 10.1021/ja990722u
0 | 0.06666667 | 0.7613091 | 29.42084 | 0 | 0.1461778 | 0 | 0.3075656 | 0 | 408 | 96 | 0 | 189 | 12 | 43 | 0 | SSZ-36 | 0 | 1,3,3,8,8-pentamethyl-3-azabicyclo[3.2.1]octan-3-ium | 10.1021/ja990722u
0 | 0.05 | 0.2839382 | 24.59959 | 0 | 0.1403915 | 0 | 0.07177335 | 0 | 433 | 96 | 0 | 189 | 12 | 43 | 1 | SSZ-35 | 1 | 1,3,3,8,8-pentamethyl-3-azabicyclo[3.2.1]octan-3-ium | 10.1021/ja990722u
0 | 0.01 | 0.2433333 | 41.98056 | 0 | 0.1433333 | 0 | 0.05 | 0 | 443 | 96 | 0 | 189 | 12 | 43 | 1 | SSZ-35 | 1 | 1,3,3,8,8-pentamethyl-3-azabicyclo[3.2.1]octan-3-ium | 10.1021/ja990722u
0 | 0 | 0.4042188 | 27.9974 | 0 | 0.3308824 | 0.1466728 | 0.03666821 | 0 | 433 | 96 | 0 | 189 | 12 | 0 | 1 | SSZ-35 | 1 | 1,3,3,8,8-pentamethyl-3-azabicyclo[3.2.1]octan-3-ium | 10.1021/ja990722u
0 | 0.05 | 0.2839382 | 24.49039 | 0 | 0.1403915 | 0 | 0.07177335 | 0 | 433 | 96 | 0 | 204 | 13 | 43 | 0 | SSZ-36 | 0 | N,N,N,1,7,7-hexamethylbicyclo[2.2.1]heptan-2-aminium | 10.1021/ja990722u
0 | 0.06666667 | 0.7613091 | 29.54591 | 0 | 0.1461778 | 0 | 0.3075656 | 0 | 408 | 96 | 0 | 178 | 11 | 43 | 0 | CHA | 0 | 9-ethyl-9-methyl-9-azabicyclo[3.3.1]nonan-9-ium | 10.1021/ja990722u
0 | 0.05 | 0.2839382 | 24.70878 | 0 | 0.1403915 | 0 | 0.07177335 | 0 | 433 | 96 | 0 | 178 | 11 | 43 | 1 | SSZ-35 | 1 | 9-ethyl-9-methyl-9-azabicyclo[3.3.1]nonan-9-ium | 10.1021/ja990722u
0 | 0.01 | 0.2433333 | 41.87537 | 0 | 0.1433333 | 0 | 0.05 | 0 | 443 | 96 | 0 | 178 | 11 | 43 | 1 | SSZ-35 | 1 | 9-ethyl-9-methyl-9-azabicyclo[3.3.1]nonan-9-ium | 10.1021/ja990722u
0 | 0 | 0.4042188 | 27.9974 | 0 | 0.3308824 | 0.1466728 | 0.03666821 | 0 | 433 | 96 | 0 | 178 | 11 | 0 | 1 | SSZ-35 | 1 | 9-ethyl-9-methyl-9-azabicyclo[3.3.1]nonan-9-ium | 10.1021/ja990722u
0 | 0.06666667 | 0.7613091 | 29.67097 | 0 | 0.1461778 | 0 | 0.3075656 | 0 | 408 | 96 | 0 | 170 | 10 | 43 | 0 | CHA | 0 | 8-ethyl-8-methyl-8-azabicyclo[3.2.1]octan-8-ium | 10.1021/ja990722u
0 | 0.01 | 0.2433333 | 41.98685 | 0 | 0.1433333 | 0 | 0.05 | 0 | 443 | 96 | 0 | 170 | 10 | 43 | 0 | DDR | 0 | 8-ethyl-8-methyl-8-azabicyclo[3.2.1]octan-8-ium | 10.1021/ja990722u
0 | 0 | 0.4042188 | 27.9974 | 0 | 0.3308824 | 0.1466728 | 0.03666821 | 0 | 433 | 96 | 0 | 170 | 10 | 0 | 1 | SSZ-35 | 1 | 8-ethyl-8-methyl-8-azabicyclo[3.2.1]octan-8-ium | 10.1021/ja990722u
0 | 0 | 0.4042188 | 27.9974 | 0 | 0.3308824 | 0.1466728 | 0.03666821 | 0 | 433 | 96 | 0 | 168 | 11 | 0 | 1 | SSZ-35 | 1 | 9,9-dimethyl-9-azabicyclo[3.3.2]decan-9-ium | 10.1021/ja990722u
0 | 0.05 | 0.2839382 | 24.59959 | 0 | 0.1403915 | 0 | 0.07177335 | 0 | 433 | 96 | 0 | 185 | 12 | 43 | 1 | SSZ-35 | 1 | 2,2,5,6-tetramethyl-2-azabicyclo[3.2.2]nonan-2-ium | 10.1021/ja990722u
0 | 0.01 | 0.2433333 | 41.76389 | 0 | 0.1433333 | 0 | 0.05 | 0 | 443 | 96 | 0 | 185 | 12 | 43 | 1 | SSZ-35 | 1 | 2,2,5,6-tetramethyl-2-azabicyclo[3.2.2]nonan-2-ium | 10.1021/ja990722u
0 | 0 | 0.4042188 | 27.9974 | 0 | 0.3308824 | 0.1466728 | 0.03666821 | 0 | 433 | 96 | 0 | 185 | 12 | 0 | 1 | SSZ-35 | 1 | 2,2,5,6-tetramethyl-2-azabicyclo[3.2.2]nonan-2-ium | 10.1021/ja990722u
0 | 0.06666667 | 0.7613091 | 29.42084 | 0 | 0.1461778 | 0 | 0.3075656 | 0 | 408 | 96 | 0 | 188 | 12 | 43 | 0 | SSZ-36 | 0 | 1,3,3,4,4-pentamethyl-3-azabicyclo[3.2.1]octan-3-ium | 10.1021/ja990722u
0 | 0.05 | 0.2839382 | 24.59959 | 0 | 0.1403915 | 0 | 0.07177335 | 0 | 433 | 96 | 0 | 188 | 12 | 43 | 0 | SSZ-36 | 0 | 1,3,3,4,4-pentamethyl-3-azabicyclo[3.2.1]octan-3-ium | 10.1021/ja990722u
0 | 0.01 | 0.2433333 | 41.98056 | 0 | 0.1433333 | 0 | 0.05 | 0 | 443 | 96 | 0 | 188 | 12 | 43 | 1 | SSZ-35 | 1 | 1,3,3,4,4-pentamethyl-3-azabicyclo[3.2.1]octan-3-ium | 10.1021/ja990722u
0 | 0 | 0.4042188 | 27.9974 | 0 | 0.3308824 | 0.1466728 | 0.03666821 | 0 | 433 | 96 | 0 | 188 | 12 | 0 | 0 | SSZ-36 | 0 | 1,3,3,4,4-pentamethyl-3-azabicyclo[3.2.1]octan-3-ium | 10.1021/ja990722u
0 | 0.06666667 | 0.7613091 | 29.17072 | 0 | 0.1461778 | 0 | 0.3075656 | 0 | 408 | 96 | 0 | 204 | 14 | 43 | 0 | SSZ-36 | 0 | 1,1-diethyldecahydro-1H-benzo[b]azepin-1-ium | 10.1021/ja990722u
0 | 0.01 | 0.2433333 | 41.54093 | 0 | 0.1433333 | 0 | 0.05 | 0 | 443 | 96 | 0 | 204 | 14 | 43 | 0 | SSZ-36 | 0 | 1,1-diethyldecahydro-1H-benzo[b]azepin-1-ium | 10.1021/ja990722u
0 | 0.06666667 | 0.7613091 | 29.29578 | 0 | 0.1461778 | 0 | 0.3075656 | 0 | 408 | 96 | 0 | 195 | 13 | 43 | 0 | SSZ-36 | 0 | 2,2,5,6-tetramethyl-2-azabicyclo[3.2.2]nonan-2-ium | 10.1021/ja990722u
0 | 0.05 | 0.2839382 | 24.49039 | 0 | 0.1403915 | 0 | 0.07177335 | 0 | 433 | 96 | 0 | 195 | 13 | 43 | 0 | SSZ-36 | 0 | 2,2,5,6-tetramethyl-2-azabicyclo[3.2.2]nonan-2-ium | 10.1021/ja990722u
0 | 0.01 | 0.2433333 | 41.65241 | 0 | 0.1433333 | 0 | 0.05 | 0 | 443 | 96 | 0 | 195 | 13 | 43 | 1 | SSZ-35 | 1 | 2,2,5,6-tetramethyl-2-azabicyclo[3.2.2]nonan-2-ium | 10.1021/ja990722u
0 | 0 | 0.4042188 | 27.9974 | 0 | 0.3308824 | 0.1466728 | 0.03666821 | 0 | 433 | 96 | 0 | 195 | 13 | 0 | 0 | SSZ-36 | 0 | 2,2,5,6-tetramethyl-2-azabicyclo[3.2.2]nonan-2-ium | 10.1021/ja990722u
0 | 0.06666667 | 0.7613091 | 29.17072 | 0 | 0.1461778 | 0 | 0.3075656 | 0 | 408 | 96 | 0 | 207 | 14 | 43 | 0 | SSZ-36 | 0 | 1,3,3,6,6,8-hexamethyl-3-azabicyclo[3.2.2]nonan-3-ium | 10.1021/ja990722u
0 | 0.05 | 0.2839382 | 24.3812 | 0 | 0.1403915 | 0 | 0.07177335 | 0 | 433 | 96 | 0 | 207 | 14 | 43 | 0 | SSZ-36 | 0 | 1,3,3,6,6,8-hexamethyl-3-azabicyclo[3.2.2]nonan-3-ium | 10.1021/ja990722u
0 | 0.01 | 0.2433333 | 41.54093 | 0 | 0.1433333 | 0 | 0.05 | 0 | 443 | 96 | 0 | 207 | 14 | 43 | 0 | SSZ-36 | 0 | 1,3,3,6,6,8-hexamethyl-3-azabicyclo[3.2.2]nonan-3-ium | 10.1021/ja990722u
0 | 0 | 0.4042188 | 27.9974 | 0 | 0.3308824 | 0.1466728 | 0.03666821 | 0 | 433 | 96 | 0 | 207 | 14 | 0 | 0 | SSZ-36 | 0 | 1,3,3,6,6,8-hexamethyl-3-azabicyclo[3.2.2]nonan-3-ium | 10.1021/ja990722u
0 | 0.06666667 | 0.7613091 | 29.42084 | 0 | 0.1461778 | 0 | 0.3075656 | 0 | 408 | 96 | 0 | 191 | 12 | 43 | 0 | SSZ-36 | 0 | 1,3,3,6,6,8-hexamethyl-3-azabicyclo[3.2.2]nonan-3-ium | 10.1021/ja990722u
0 | 0.05 | 0.2839382 | 24.59959 | 0 | 0.1403915 | 0 | 0.07177335 | 0 | 433 | 96 | 0 | 191 | 12 | 43 | 0 | SSZ-36 | 0 | 1,3,3,6,6,8-hexamethyl-3-azabicyclo[3.2.2]nonan-3-ium | 10.1021/ja990722u
0 | 0.01 | 0.2433333 | 41.76389 | 0 | 0.1433333 | 0 | 0.05 | 0 | 443 | 96 | 0 | 191 | 12 | 43 | 0 | SSZ-36 | 0 | 1,3,3,6,6,8-hexamethyl-3-azabicyclo[3.2.2]nonan-3-ium | 10.1021/ja990722u
0 | 0 | 0.4042188 | 27.9974 | 0 | 0.3308824 | 0.1466728 | 0.03666821 | 0 | 433 | 96 | 0 | 191 | 12 | 0 | 0 | SSZ-36 | 0 | 1,3,3,6,6,8-hexamethyl-3-azabicyclo[3.2.2]nonan-3-ium | 10.1021/ja990722u
0 | 0.06666667 | 0.7613091 | 29.54591 | 0 | 0.1461778 | 0 | 0.3075656 | 0 | 408 | 96 | 0 | 177 | 11 | 43 | 0 | SSZ-39 | 0 | 2,2,7,7-tetramethyl-2-azabicyclo[4.1.1]octan-2-ium | 10.1021/ja990722u
0 | 0.05 | 0.2839382 | 24.70878 | 0 | 0.1403915 | 0 | 0.07177335 | 0 | 433 | 96 | 0 | 177 | 11 | 43 | 1 | SSZ-35 | 1 | 2,2,7,7-tetramethyl-2-azabicyclo[4.1.1]octan-2-ium | 10.1021/ja990722u
0 | 0.01 | 0.2433333 | 41.87537 | 0 | 0.1433333 | 0 | 0.05 | 0 | 443 | 96 | 0 | 177 | 11 | 43 | 1 | SSZ-35 | 1 | 2,2,7,7-tetramethyl-2-azabicyclo[4.1.1]octan-2-ium | 10.1021/ja990722u
0 | 0 | 0.4042188 | 27.9974 | 0 | 0.3308824 | 0.1466728 | 0.03666821 | 0 | 433 | 96 | 0 | 177 | 11 | 0 | 1 | SSZ-35 | 1 | 2,2,7,7-tetramethyl-2-azabicyclo[4.1.1]octan-2-ium | 10.1021/ja990722u
0 | 0.06666667 | 0.7613091 | 29.67097 | 0 | 0.1461778 | 0 | 0.3075656 | 0 | 408 | 96 | 0 | 162 | 10 | 43 | 0 | MOR | 0 | 3,3-dimethyl-3-azabicyclo[3.2.2]nonan-3-ium | 10.1021/ja990722u
0 | 0 | 0.4042188 | 27.9974 | 0 | 0.3308824 | 0.1466728 | 0.03666821 | 0 | 433 | 96 | 0 | 162 | 10 | 0 | 1 | SSZ-35 | 1 | 3,3-dimethyl-3-azabicyclo[3.2.2]nonan-3-ium | 10.1021/ja990722u
0 | 0.06666667 | 0.7613091 | 29.54591 | 0 | 0.1461778 | 0 | 0.3075656 | 0 | 408 | 96 | 0 | 174 | 11 | 43 | 0 | CHA | 0 | 3-ethyl-3-methyl-3-azabicyclo[3.2.2]nonan-3-ium | 10.1021/ja990722u
0 | 0.06666667 | 0.7613091 | 29.42084 | 0 | 0.1461778 | 0 | 0.3075656 | 0 | 408 | 96 | 0 | 192 | 12 | 43 | 0 | SSZ-39 | 0 | 1,1,2,3,3-pentamethylazepan-1-ium | 10.1021/ja990722u
0 | 0 | 0.4042188 | 27.9974 | 0 | 0.3308824 | 0.1466728 | 0.03666821 | 0 | 433 | 96 | 0 | 192 | 12 | 0 | 0 | SSZ-36 | 0 | 1,1,2,3,3-pentamethylazepan-1-ium | 10.1021/ja990722u
0 | 0.05 | 0.2839382 | 24.4514 | 0 | 0.1403915 | 0 | 0.07177335 | 0 | 433 | 96 | 0 | 189 | 5.5 | 43 | 1 | SSZ-35 | 1 | 3,3,7,7-tetramethyl-3,7-diazabicyclo[3.3.1]nonane-3,7-diium | 10.1021/ja990722u
0 | 0.01 | 0.2433333 | 41.61259 | 0 | 0.1433333 | 0 | 0.05 | 0 | 443 | 96 | 0 | 189 | 5.5 | 43 | 1 | SSZ-35 | 1 | 3,3,7,7-tetramethyl-3,7-diazabicyclo[3.3.1]nonane-3,7-diium | 10.1021/ja990722u
0 | 0 | 0.4042188 | 27.9974 | 0 | 0.3308824 | 0.1466728 | 0.03666821 | 0 | 433 | 96 | 0 | 189 | 5.5 | 0 | 1 | SSZ-35 | 1 | 3,3,7,7-tetramethyl-3,7-diazabicyclo[3.3.1]nonane-3,7-diium | 10.1021/ja990722u
0 | 0.06666667 | 0.7613091 | 29.41191 | 0 | 0.1461778 | 0 | 0.3075656 | 0 | 408 | 96 | 0 | 187 | 5.5 | 43 | 0 | CHA | 0 | 3-ethyl-3,7-dimethyl-3,7-diazabicyclo[3.3.1]nonan-3-ium | 10.1021/ja990722u
0 | 0.05 | 0.2839382 | 24.59179 | 0 | 0.1403915 | 0 | 0.07177335 | 0 | 433 | 96 | 0 | 187 | 5.5 | 43 | 1 | SSZ-35 | 1 | 3-ethyl-3,7-dimethyl-3,7-diazabicyclo[3.3.1]nonan-3-ium | 10.1021/ja990722u
0 | 0.01 | 0.2433333 | 41.75593 | 0 | 0.1433333 | 0 | 0.05 | 0 | 443 | 96 | 0 | 187 | 5.5 | 43 | 1 | SSZ-35 | 1 | 3-ethyl-3,7-dimethyl-3,7-diazabicyclo[3.3.1]nonan-3-ium | 10.1021/ja990722u
0 | 0 | 0.4042188 | 27.9974 | 0 | 0.3308824 | 0.1466728 | 0.03666821 | 0 | 433 | 96 | 0 | 187 | 5.5 | 0 | 1 | SSZ-35 | 1 | 3-ethyl-3,7-dimethyl-3,7-diazabicyclo[3.3.1]nonan-3-ium | 10.1021/ja990722u
0 | 0.06666667 | 0.7613091 | 29.41191 | 0 | 0.1461778 | 0 | 0.3075656 | 0 | 408 | 96 | 0 | 189 | 5.5 | 43 | 0 | MOR | 0 | 7-ethyl-3,3-dimethyl-3,7-diazabicyclo[3.3.1]nonan-3-ium | 10.1021/ja990722u
0 | 0.05 | 0.2839382 | 24.59179 | 0 | 0.1403915 | 0 | 0.07177335 | 0 | 433 | 96 | 0 | 189 | 5.5 | 43 | 0 | MFI | 0 | 7-ethyl-3,3-dimethyl-3,7-diazabicyclo[3.3.1]nonan-3-ium | 10.1021/ja990722u
0 | 0.01 | 0.2433333 | 41.75593 | 0 | 0.1433333 | 0 | 0.05 | 0 | 443 | 96 | 0 | 189 | 5.5 | 43 | 1 | SSZ-35 | 1 | 7-ethyl-3,3-dimethyl-3,7-diazabicyclo[3.3.1]nonan-3-ium | 10.1021/ja990722u
0 | 0.06666667 | 0.7613091 | 29.67097 | 0 | 0.1461778 | 0 | 0.3075656 | 0 | 408 | 96 | 0 | 167 | 10 | 43 | 0 | CHA | 0 | 2,2-dimethyl-2-azabicyclo[4.2.1]nonan-2-ium | 10.1021/ja990722u
0 | 0.05 | 0.2839382 | 24.81797 | 0 | 0.1403915 | 0 | 0.07177335 | 0 | 433 | 96 | 0 | 167 | 10 | 43 | 0 | DDR | 0 | 2,2-dimethyl-2-azabicyclo[4.2.1]nonan-2-ium | 10.1021/ja990722u
0 | 0.01 | 0.2433333 | 41.98685 | 0 | 0.1433333 | 0 | 0.05 | 0 | 443 | 96 | 0 | 167 | 10 | 43 | 0 | NON | 0 | 2,2-dimethyl-2-azabicyclo[4.2.1]nonan-2-ium | 10.1021/ja990722u
0 | 0 | 0.4042188 | 27.9974 | 0 | 0.3308824 | 0.1466728 | 0.03666821 | 0 | 433 | 96 | 0 | 167 | 10 | 0 | 0 | DDR | 0 | 2,2-dimethyl-2-azabicyclo[4.2.1]nonan-2-ium | 10.1021/ja990722u
0 | 0.06666667 | 0.7613091 | 29.43871 | 0 | 0.1461778 | 0 | 0.3075656 | 0 | 408 | 96 | 0 | 190 | 12 | 43 | 0 | CHA | 0 | 4,4-dimethyl-4-azatricyclo[4.3.1.13,8]undecan-4-ium | 10.1021/ja990722u
0 | 0.05 | 0.2839382 | 24.61519 | 0 | 0.1403915 | 0 | 0.07177335 | 0 | 433 | 96 | 0 | 190 | 12 | 43 | 1 | SSZ-35 | 1 | 4,4-dimethyl-4-azatricyclo[4.3.1.13,8]undecan-4-ium | 10.1021/ja990722u
0 | 0.01 | 0.2433333 | 41.77981 | 0 | 0.1433333 | 0 | 0.05 | 0 | 443 | 96 | 0 | 190 | 12 | 43 | 1 | SSZ-35 | 1 | 4,4-dimethyl-4-azatricyclo[4.3.1.13,8]undecan-4-ium | 10.1021/ja990722u
0 | 0 | 0.4042188 | 27.9974 | 0 | 0.3308824 | 0.1466728 | 0.03666821 | 0 | 433 | 96 | 0 | 190 | 12 | 0 | 1 | SSZ-35 | 1 | 4,4-dimethyl-4-azatricyclo[4.3.1.13,8]undecan-4-ium | 10.1021/ja990722u
0 | 0.06666667 | 0.7613091 | 29.31365 | 0 | 0.1461778 | 0 | 0.3075656 | 0 | 408 | 96 | 0 | 203 | 13 | 43 | 0 | CHA | 0 | 4-ethyl-4-methyl-4-azatricyclo[4.3.1.13,8]undecan-4-ium | 10.1021/ja990722u
0 | 0.05 | 0.2839382 | 24.50599 | 0 | 0.1403915 | 0 | 0.07177335 | 0 | 433 | 96 | 0 | 203 | 13 | 43 | 1 | SSZ-35 | 1 | 4-ethyl-4-methyl-4-azatricyclo[4.3.1.13,8]undecan-4-ium | 10.1021/ja990722u
0 | 0.01 | 0.2433333 | 41.66833 | 0 | 0.1433333 | 0 | 0.05 | 0 | 443 | 96 | 0 | 203 | 13 | 43 | 1 | SSZ-35 | 1 | 4-ethyl-4-methyl-4-azatricyclo[4.3.1.13,8]undecan-4-ium | 10.1021/ja990722u
0 | 0 | 0.4042188 | 27.9974 | 0 | 0.3308824 | 0.1466728 | 0.03666821 | 0 | 433 | 96 | 0 | 203 | 13 | 0 | 1 | SSZ-35 | 1 | 4-ethyl-4-methyl-4-azatricyclo[4.3.1.13,8]undecan-4-ium | 10.1021/ja990722u
0 | 0.06666667 | 0.7613091 | 29.18858 | 0 | 0.1461778 | 0 | 0.3075656 | 0 | 408 | 96 | 0 | 197 | 14 | 43 | 0 | CHA | 0 | 4,4-diethyl-4-azatricyclo[4.3.1.13,8]undecan-4-ium | 10.1021/ja990722u
0 | 0.05 | 0.2839382 | 24.3968 | 0 | 0.1403915 | 0 | 0.07177335 | 0 | 433 | 96 | 0 | 197 | 14 | 43 | 0 | CHA | 0 | 4,4-diethyl-4-azatricyclo[4.3.1.13,8]undecan-4-ium | 10.1021/ja990722u
0 | 0.01 | 0.2433333 | 41.55685 | 0 | 0.1433333 | 0 | 0.05 | 0 | 443 | 96 | 0 | 197 | 14 | 43 | 0 | SSZ-24 | 0 | 4,4-diethyl-4-azatricyclo[4.3.1.13,8]undecan-4-ium | 10.1021/ja990722u
0 | 0.06666667 | 0.7613091 | 29.22431 | 0 | 0.1461778 | 0 | 0.3075656 | 0 | 408 | 96 | 0 | 197 | 14 | 43 | 1 | SSZ-35 | 1 | Please refer the structure in the bottom of the table* | 10.1021/ja990722u
0 | 0.05 | 0.2839382 | 24.428 | 0 | 0.1403915 | 0 | 0.07177335 | 0 | 433 | 96 | 0 | 197 | 14 | 43 | 1 | SSZ-35 | 1 | Please refer the structure in the bottom of the table* | 10.1021/ja990722u
0 | 0.01 | 0.2433333 | 41.5887 | 0 | 0.1433333 | 0 | 0.05 | 0 | 443 | 96 | 0 | 197 | 14 | 43 | 1 | SSZ-35 | 1 | Please refer the structure in the bottom of the table* | 10.1021/ja990722u
0 | 0.06666667 | 0.7613091 | 29.31365 | 0 | 0.1461778 | 0 | 0.3075656 | 0 | 408 | 96 | 0 | 172 | 13 | 43 | 0 | SSZ-36 | 0 | 10,10-dimethyl-10-azatricyclo[4.3.2.12,5]dodecan-10-ium | 10.1021/ja990722u
0 | 0.05 | 0.2839382 | 24.50599 | 0 | 0.1403915 | 0 | 0.07177335 | 0 | 433 | 96 | 0 | 172 | 13 | 43 | 1 | SSZ-35 | 1 | 10,10-dimethyl-10-azatricyclo[4.3.2.12,5]dodecan-10-ium | 10.1021/ja990722u
0 | 0 | 0.4042188 | 27.9974 | 0 | 0.3308824 | 0.1466728 | 0.03666821 | 0 | 433 | 96 | 0 | 172 | 13 | 0 | 1 | SSZ-35 | 1 | 10,10-dimethyl-10-azatricyclo[4.3.2.12,5]dodecan-10-ium | 10.1021/ja990722u
0 | 0.06666667 | 0.7613091 | 29.43871 | 0 | 0.1461778 | 0 | 0.3075656 | 0 | 408 | 96 | 0 | 181 | 12 | 43 | 0 | CHA | 0 | 5-methyldecahydro-1H-7,10-methanopyrido[1,2-a]azepin-5-ium | 10.1021/ja990722u
0 | 0.05 | 0.2839382 | 24.61519 | 0 | 0.1403915 | 0 | 0.07177335 | 0 | 433 | 96 | 0 | 181 | 12 | 43 | 0 | SSZ-31 | 0 | 5-methyldecahydro-1H-7,10-methanopyrido[1,2-a]azepin-5-ium | 10.1021/ja990722u
0 | 0.01 | 0.2433333 | 41.77981 | 0 | 0.1433333 | 0 | 0.05 | 0 | 443 | 96 | 0 | 181 | 12 | 43 | 1 | SSZ-35 | 1 | 5-methyldecahydro-1H-7,10-methanopyrido[1,2-a]azepin-5-ium | 10.1021/ja990722u
0 | 0 | 0.4042188 | 27.9974 | 0 | 0.3308824 | 0.1466728 | 0.03666821 | 0 | 433 | 96 | 0 | 181 | 12 | 0 | 1 | SSZ-35 | 1 | 5-methyldecahydro-1H-7,10-methanopyrido[1,2-a]azepin-5-ium | 10.1021/ja990722u
0 | 0.05 | 0.2839382 | 24.59959 | 0 | 0.1403915 | 0 | 0.07177335 | 0 | 433 | 96 | 0 | 190 | 11 | 43 | 0 | DDR | 0 | 7,7-dimethyl-11-oxa-7-azatricyclo[4.2.2.12,5]undecan-7-ium | 10.1021/ja990722u
0 | 0 | 0.4042188 | 27.9974 | 0 | 0.3308824 | 0.1466728 | 0.03666821 | 0 | 433 | 96 | 0 | 190 | 11 | 0 | 1 | SSZ-35 | 1 | 7,7-dimethyl-11-oxa-7-azatricyclo[4.2.2.12,5]undecan-7-ium | 10.1021/ja990722u
0 | 0.05 | 0.2839382 | 24.61519 | 0 | 0.1403915 | 0 | 0.07177335 | 0 | 433 | 96 | 0 | 196 | 11 | 43 | 0 | DDR | 0 | (1S,2R,5R,6R)-7,7-dimethyl-7-azatricyclo[4.2.2.12,5]undecan-7-ium | 10.1021/ja990722u
0 | 0 | 0.4042188 | 27.9974 | 0 | 0.3308824 | 0.1466728 | 0.03666821 | 0 | 433 | 96 | 0 | 198 | 11 | 0 | 1 | SSZ-35 | 1 | (1S,2R,5R,6R)-7,7-dimethyl-7-azatricyclo[4.2.2.12,5]undecan-7-ium | 10.1021/ja990722u
0 | 0.06666667 | 0.7613091 | 29.43871 | 0 | 0.1461778 | 0 | 0.3075656 | 0 | 408 | 96 | 0 | 198 | 11 | 43 | 1 | SSZ-35 | 1 | (1R,2R,5R,6S)-7,7-dimethyl-7-azatricyclo[4.2.2.12,5]undecan-7-ium | 10.1021/ja990722u
0 | 0.05 | 0.2839382 | 24.61519 | 0 | 0.1403915 | 0 | 0.07177335 | 0 | 433 | 96 | 0 | 198 | 11 | 43 | 1 | SSZ-35 | 1 | (1R,2R,5R,6S)-7,7-dimethyl-7-azatricyclo[4.2.2.12,5]undecan-7-ium | 10.1021/ja990722u
0 | 0 | 0.4042188 | 27.9974 | 0 | 0.3308824 | 0.1466728 | 0.03666821 | 0 | 433 | 96 | 0 | 198 | 11 | 0 | 1 | SSZ-35 | 1 | (1R,2R,5R,6S)-7,7-dimethyl-7-azatricyclo[4.2.2.12,5]undecan-7-ium | 10.1021/ja990722u
0 | 0.06666667 | 0.7613091 | 29.56377 | 0 | 0.1461778 | 0 | 0.3075656 | 0 | 408 | 96 | 0 | 169 | 11 | 43 | 1 | SSZ-35 | 1 | 1,1-dimethyloctahydro-1H-3,6-methanocyclopenta[b]pyridin-1-ium | 10.1021/ja990722u
0 | 0.05 | 0.2839382 | 24.72438 | 0 | 0.1403915 | 0 | 0.07177335 | 0 | 433 | 96 | 0 | 169 | 11 | 43 | 1 | SSZ-35 | 1 | 1,1-dimethyloctahydro-1H-3,6-methanocyclopenta[b]pyridin-1-ium | 10.1021/ja990722u
0 | 0 | 0.4042188 | 27.9974 | 0 | 0.3308824 | 0.1466728 | 0.03666821 | 0 | 433 | 96 | 0 | 169 | 11 | 0 | 1 | SSZ-35 | 1 | 1,1-dimethyloctahydro-1H-3,6-methanocyclopenta[b]pyridin-1-ium | 10.1021/ja990722u
0 | 0 | 0.5 | 3.5 | 0.5 | 0.5 | 0 | 0 | 0 | 423 | 432 | 0 | 142 | 7 | 43 | 0 | AST | 0 | 1,1-dimethylpiperidin-1-ium | 10.1021/ja0709122
0 | 0 | 0.5 | 7 | 0.5 | 0.5 | 0 | 0 | 0 | 423 | 432 | 0 | 142 | 7 | 43 | 0 | NON | 0 | 1,1-dimethylpiperidin-1-ium | 10.1021/ja0709122
0 | 0 | 0.5 | 14 | 0.5 | 0.5 | 0 | 0 | 0 | 423 | 432 | 0 | 142 | 7 | 43 | 0 | NON | 0 | 1,1-dimethylpiperidin-1-ium | 10.1021/ja0709122
0 | 0 | 0.5 | 3.5 | 0.5 | 0.5 | 0 | 0 | 0 | 443 | 432 | 0 | 142 | 7 | 43 | 0 | AST | 0 | 1,1-dimethylpiperidin-1-ium | 10.1021/ja0709122
0 | 0 | 0.5 | 7 | 0.5 | 0.5 | 0 | 0 | 0 | 443 | 432 | 0 | 142 | 7 | 43 | 0 | AST | 0 | 1,1-dimethylpiperidin-1-ium | 10.1021/ja0709122
0 | 0 | 0.5 | 14 | 0.5 | 0.5 | 0 | 0 | 0 | 443 | 432 | 0 | 142 | 7 | 43 | 0 | NON | 0 | 1,1-dimethylpiperidin-1-ium | 10.1021/ja0709122
0 | 0 | 0.5 | 3.5 | 0.5 | 0.5 | 0 | 0 | 0 | 423 | 432 | 0 | 153 | 8 | 43 | 0 | AST | 0 | 1,1,2-trimethylpiperidin-1-ium | 10.1021/ja0709122
0 | 0 | 0.5 | 14 | 0.5 | 0.5 | 0 | 0 | 0 | 423 | 432 | 0 | 153 | 8 | 43 | 0 | DDR | 0 | 1,1,2-trimethylpiperidin-1-ium | 10.1021/ja0709122
0 | 0 | 0.5 | 3.5 | 0.5 | 0.5 | 0 | 0 | 0 | 423 | 432 | 0 | 158 | 8 | 43 | 0 | NON | 0 | 1,1,3-trimethylpiperidin-1-ium | 10.1021/ja0709122
0 | 0 | 0.5 | 7 | 0.5 | 0.5 | 0 | 0 | 0 | 423 | 432 | 0 | 158 | 8 | 43 | 0 | NON | 0 | 1,1,3-trimethylpiperidin-1-ium | 10.1021/ja0709122
0 | 0 | 0.5 | 14 | 0.5 | 0.5 | 0 | 0 | 0 | 423 | 432 | 0 | 158 | 8 | 43 | 0 | NON | 0 | 1,1,3-trimethylpiperidin-1-ium | 10.1021/ja0709122
0 | 0 | 0.5 | 3.5 | 0.5 | 0.5 | 0 | 0 | 0 | 423 | 432 | 0 | 158 | 8 | 43 | 0 | NON | 0 | 1,1,4-trimethylpiperidin-1-ium | 10.1021/ja0709122
0 | 0 | 0.5 | 7 | 0.5 | 0.5 | 0 | 0 | 0 | 423 | 432 | 0 | 158 | 8 | 43 | 0 | NON | 0 | 1,1,4-trimethylpiperidin-1-ium | 10.1021/ja0709122
0 | 0 | 0.5 | 14 | 0.5 | 0.5 | 0 | 0 | 0 | 423 | 432 | 0 | 158 | 8 | 43 | 0 | NON | 0 | 1,1,4-trimethylpiperidin-1-ium | 10.1021/ja0709122
0 | 0 | 0.5 | 14 | 0.5 | 0.5 | 0 | 0 | 0 | 423 | 432 | 0 | 164 | 9 | 43 | 0 | DDR | 0 | 1,1,2,6-tetramethylpiperidin-1-ium | 10.1021/ja0709122
0 | 0 | 0.5 | 3.5 | 0.5 | 0.5 | 0 | 0 | 0 | 443 | 432 | 0 | 164 | 9 | 43 | 0 | BEA | 0 | 1,1,2,6-tetramethylpiperidin-1-ium | 10.1021/ja0709122
0 | 0 | 0.5 | 3.5 | 0.5 | 0.5 | 0 | 0 | 0 | 423 | 432 | 0 | 174 | 9 | 43 | 0 | MEL | 0 | 1,1,3,5-tetramethylpiperidin-1-ium | 10.1021/ja0709122
0 | 0 | 0.5 | 14 | 0.5 | 0.5 | 0 | 0 | 0 | 423 | 432 | 0 | 174 | 9 | 43 | 0 | MTW | 0 | 1,1,3,5-tetramethylpiperidin-1-ium | 10.1021/ja0709122
0 | 0 | 0.5 | 3.5 | 0.5 | 0.5 | 0 | 0 | 0 | 443 | 432 | 0 | 174 | 9 | 43 | 0 | MFI | 0 | 1,1,3,5-tetramethylpiperidin-1-ium | 10.1021/ja0709122
0 | 0 | 0.5 | 14 | 0.5 | 0.5 | 0 | 0 | 0 | 443 | 432 | 0 | 174 | 9 | 43 | 0 | MTW | 0 | 1,1,3,5-tetramethylpiperidin-1-ium | 10.1021/ja0709122
0 | 0 | 0.5 | 3.5 | 0.5 | 0.5 | 0 | 0 | 0 | 423 | 432 | 0 | 165 | 9 | 43 | 0 | NON | 0 | 1,1,3,3-tetramethylpiperidin-1-ium | 10.1021/ja0709122
0 | 0 | 0.5 | 7 | 0.5 | 0.5 | 0 | 0 | 0 | 423 | 432 | 0 | 165 | 9 | 43 | 0 | NON | 0 | 1,1,3,3-tetramethylpiperidin-1-ium | 10.1021/ja0709122
0 | 0 | 0.5 | 14 | 0.5 | 0.5 | 0 | 0 | 0 | 423 | 432 | 0 | 165 | 9 | 43 | 0 | NON | 0 | 1,1,3,3-tetramethylpiperidin-1-ium | 10.1021/ja0709122
0 | 0 | 0.5 | 3.5 | 0.5 | 0.5 | 0 | 0 | 0 | 423 | 432 | 0 | 163 | 9 | 43 | 0 | BEA | 0 | 1,1,3,3-tetramethylpiperidin-1-ium | 10.1021/ja0709122
0 | 0 | 0.5 | 7 | 0.5 | 0.5 | 0 | 0 | 0 | 423 | 432 | 0 | 163 | 9 | 43 | 0 | DDR | 0 | 1-ethyl-1,2-dimethylpiperidin-1-ium | 10.1021/ja0709122
0 | 0 | 0.5 | 14 | 0.5 | 0.5 | 0 | 0 | 0 | 423 | 432 | 0 | 163 | 9 | 43 | 0 | DOH | 0 | 1-ethyl-1,2-dimethylpiperidin-1-ium | 10.1021/ja0709122
0 | 0 | 0.5 | 3.5 | 0.5 | 0.5 | 0 | 0 | 0 | 443 | 432 | 0 | 163 | 9 | 43 | 0 | SGT | 0 | 1-ethyl-1,2-dimethylpiperidin-1-ium | 10.1021/ja0709122
0 | 0 | 0.5 | 7 | 0.5 | 0.5 | 0 | 0 | 0 | 443 | 432 | 0 | 163 | 9 | 43 | 0 | DDR | 0 | 1-ethyl-1,2-dimethylpiperidin-1-ium | 10.1021/ja0709122
0 | 0 | 0.5 | 14 | 0.5 | 0.5 | 0 | 0 | 0 | 443 | 432 | 0 | 163 | 9 | 43 | 0 | DOH | 0 | 1-ethyl-1,2-dimethylpiperidin-1-ium | 10.1021/ja0709122
0 | 0 | 0.5 | 3.5 | 0.5 | 0.5 | 0 | 0 | 0 | 423 | 432 | 0 | 169 | 9 | 43 | 0 | MFI | 0 | 2-ethyl-1,1-dimethylpiperidin-1-ium | 10.1021/ja0709122
0 | 0 | 0.5 | 7 | 0.5 | 0.5 | 0 | 0 | 0 | 423 | 432 | 0 | 169 | 9 | 43 | 0 | DOH | 0 | 2-ethyl-1,1-dimethylpiperidin-1-ium | 10.1021/ja0709122
0 | 0 | 0.5 | 14 | 0.5 | 0.5 | 0 | 0 | 0 | 423 | 432 | 0 | 169 | 9 | 43 | 0 | DOH | 0 | 2-ethyl-1,1-dimethylpiperidin-1-ium | 10.1021/ja0709122
0 | 0 | 0.5 | 3.5 | 0.5 | 0.5 | 0 | 0 | 0 | 443 | 432 | 0 | 169 | 9 | 43 | 0 | MFI | 0 | 2-ethyl-1,1-dimethylpiperidin-1-ium | 10.1021/ja0709122
0 | 0 | 0.5 | 7 | 0.5 | 0.5 | 0 | 0 | 0 | 443 | 432 | 0 | 169 | 9 | 43 | 0 | DOH | 0 | 2-ethyl-1,1-dimethylpiperidin-1-ium | 10.1021/ja0709122
0 | 0 | 0.5 | 14 | 0.5 | 0.5 | 0 | 0 | 0 | 443 | 432 | 0 | 169 | 9 | 43 | 0 | DOH | 0 | 2-ethyl-1,1-dimethylpiperidin-1-ium | 10.1021/ja0709122
0 | 0 | 0.5 | 3.5 | 0.5 | 0.5 | 0 | 0 | 0 | 423 | 432 | 0 | 175 | 10 | 43 | 0 | STF | 0 | 1-ethyl-1,2,6-trimethylpiperidin-1-ium | 10.1021/ja0709122
0 | 0 | 0.5 | 7 | 0.5 | 0.5 | 0 | 0 | 0 | 423 | 432 | 0 | 175 | 10 | 43 | 0 | STF | 0 | 1-ethyl-1,2,6-trimethylpiperidin-1-ium | 10.1021/ja0709122
0 | 0 | 0.5 | 14 | 0.5 | 0.5 | 0 | 0 | 0 | 423 | 432 | 0 | 175 | 10 | 43 | 0 | STF | 0 | 1-ethyl-1,2,6-trimethylpiperidin-1-ium | 10.1021/ja0709122
0 | 0 | 0.5 | 3.5 | 0.5 | 0.5 | 0 | 0 | 0 | 443 | 432 | 0 | 175 | 10 | 43 | 0 | STF | 0 | 1-ethyl-1,2,6-trimethylpiperidin-1-ium | 10.1021/ja0709122
0 | 0 | 0.5 | 7 | 0.5 | 0.5 | 0 | 0 | 0 | 443 | 432 | 0 | 175 | 10 | 43 | 0 | STF | 0 | 1-ethyl-1,2,6-trimethylpiperidin-1-ium | 10.1021/ja0709122
0 | 0 | 0.5 | 14 | 0.5 | 0.5 | 0 | 0 | 0 | 423 | 432 | 0 | 187 | 10 | 43 | 0 | MTW | 0 | 1-ethyl-1,3,5-trimethylpiperidin-1-ium | 10.1021/ja0709122
0 | 0 | 0.5 | 7 | 0.5 | 0.5 | 0 | 0 | 0 | 423 | 432 | 0 | 178 | 10 | 43 | 0 | NON | 0 | 1-ethyl-1,3,3-trimethylpiperidin-1-ium | 10.1021/ja0709122
0 | 0 | 0.5 | 14 | 0.5 | 0.5 | 0 | 0 | 0 | 423 | 432 | 0 | 178 | 10 | 43 | 0 | NON | 0 | 1-ethyl-1,3,3-trimethylpiperidin-1-ium | 10.1021/ja0709122
0 | 0 | 0.5 | 3.5 | 0.5 | 0.5 | 0 | 0 | 0 | 443 | 432 | 0 | 178 | 10 | 43 | 0 | NON | 0 | 1-ethyl-1,3,3-trimethylpiperidin-1-ium | 10.1021/ja0709122
0 | 0 | 0.5 | 3.5 | 0.5 | 0.5 | 0 | 0 | 0 | 423 | 432 | 0 | 183 | 10 | 43 | 0 | MFI | 0 | 1,1-diethyl-3-methylpiperidin-1-ium | 10.1021/ja0709122
0 | 0 | 0.5 | 7 | 0.5 | 0.5 | 0 | 0 | 0 | 423 | 432 | 0 | 183 | 10 | 43 | 0 | MFI | 0 | 1,1-diethyl-3-methylpiperidin-1-ium | 10.1021/ja0709122
0 | 0 | 0.5 | 14 | 0.5 | 0.5 | 0 | 0 | 0 | 423 | 432 | 0 | 183 | 10 | 43 | 0 | MFI | 0 | 1,1-diethyl-3-methylpiperidin-1-ium | 10.1021/ja0709122
0 | 0 | 0.5 | 7 | 0.5 | 0.5 | 0 | 0 | 0 | 443 | 432 | 0 | 183 | 10 | 43 | 0 | STF | 0 | 1,1-diethyl-3-methylpiperidin-1-ium | 10.1021/ja0709122
0 | 0 | 0.5 | 3.5 | 0.5 | 0.5 | 0 | 0 | 0 | 423 | 432 | 0 | 183 | 10 | 43 | 0 | BEA | 0 | 1,1-diethyl-4-methylpiperidin-1-ium | 10.1021/ja0709122
0 | 0 | 0.5 | 7 | 0.5 | 0.5 | 0 | 0 | 0 | 423 | 432 | 0 | 183 | 10 | 43 | 0 | MTW | 0 | 1,1-diethyl-4-methylpiperidin-1-ium | 10.1021/ja0709122
0 | 0 | 0.5 | 14 | 0.5 | 0.5 | 0 | 0 | 0 | 423 | 432 | 0 | 183 | 10 | 43 | 0 | MTW | 0 | 1,1-diethyl-4-methylpiperidin-1-ium | 10.1021/ja0709122
0 | 0 | 0.5 | 3.5 | 0.5 | 0.5 | 0 | 0 | 0 | 423 | 432 | 0 | 184 | 11 | 43 | 0 | SFF | 0 | 1,1-diethyl-2,6-dimethylpiperidin-1-ium | 10.1021/ja0709122
0 | 0 | 0.5 | 7 | 0.5 | 0.5 | 0 | 0 | 0 | 423 | 432 | 0 | 184 | 11 | 43 | 0 | SFF | 0 | 1,1-diethyl-2,6-dimethylpiperidin-1-ium | 10.1021/ja0709122
0 | 0 | 0.5 | 3.5 | 0.5 | 0.5 | 0 | 0 | 0 | 443 | 432 | 0 | 184 | 11 | 43 | 0 | SFF | 0 | 1,1-diethyl-2,6-dimethylpiperidin-1-ium | 10.1021/ja0709122
0 | 0 | 0.5 | 7 | 0.5 | 0.5 | 0 | 0 | 0 | 443 | 432 | 0 | 184 | 11 | 43 | 0 | SFF | 0 | 1,1-diethyl-2,6-dimethylpiperidin-1-ium | 10.1021/ja0709122
0 | 0 | 0.5 | 3.5 | 0.5 | 0.5 | 0 | 0 | 0 | 423 | 432 | 0 | 199 | 11 | 43 | 0 | MEL | 0 | 1,1-diethyl-3,5-dimethylpiperidin-1-ium | 10.1021/ja0709122
0 | 0 | 0.5 | 7 | 0.5 | 0.5 | 0 | 0 | 0 | 423 | 432 | 0 | 199 | 11 | 43 | 0 | MEL | 0 | 1,1-diethyl-3,5-dimethylpiperidin-1-ium | 10.1021/ja0709122
0 | 0 | 0.5 | 14 | 0.5 | 0.5 | 0 | 0 | 0 | 423 | 432 | 0 | 199 | 11 | 43 | 0 | MEL | 0 | 1,1-diethyl-3,5-dimethylpiperidin-1-ium | 10.1021/ja0709122
0 | 0 | 0.5 | 3.5 | 0.5 | 0.5 | 0 | 0 | 0 | 423 | 432 | 0 | 190 | 11 | 43 | 0 | STF | 0 | 1,1-diethyl-3,3-dimethylpiperidin-1-ium | 10.1021/ja0709122
0 | 0 | 0.5 | 7 | 0.5 | 0.5 | 0 | 0 | 0 | 423 | 432 | 0 | 190 | 11 | 43 | 0 | STF | 0 | 1,1-diethyl-3,3-dimethylpiperidin-1-ium | 10.1021/ja0709122
0 | 0 | 0.5 | 14 | 0.5 | 0.5 | 0 | 0 | 0 | 423 | 432 | 0 | 190 | 11 | 43 | 0 | NES | 0 | 1,1-diethyl-3,3-dimethylpiperidin-1-ium | 10.1021/ja0709122
0 | 0 | 0.5 | 7 | 0.5 | 0.5 | 0 | 0 | 0 | 443 | 432 | 0 | 190 | 11 | 43 | 0 | CON | 0 | 1,1-diethyl-3,3-dimethylpiperidin-1-ium | 10.1021/ja0709122
0 | 0 | 0.5 | 3.5 | 0.5 | 0.5 | 0 | 0 | 0 | 423 | 432 | 0 | 184 | 10 | 43 | 0 | MFI | 0 | 4,4-diethyl-2,6-dimethylmorpholin-4-ium | 10.1021/ja0709122
0 | 0 | 0.5 | 7 | 0.5 | 0.5 | 0 | 0 | 0 | 423 | 432 | 0 | 184 | 10 | 43 | 0 | MFI | 0 | 4,4-diethyl-2,6-dimethylmorpholin-4-ium | 10.1021/ja0709122
0 | 0 | 0.5 | 14 | 0.5 | 0.5 | 0 | 0 | 0 | 423 | 432 | 0 | 184 | 10 | 43 | 0 | MFI | 0 | 4,4-diethyl-2,6-dimethylmorpholin-4-ium | 10.1021/ja0709122
0 | 0 | 0.5 | 3.5 | 0.5 | 0.5 | 0 | 0 | 0 | 423 | 432 | 0 | 186 | 11 | 43 | 0 | BEA | 0 | 1-isopropyl-1,3,3-trimethylpiperidin-1-ium | 10.1021/ja0709122
0 | 0 | 0.5 | 14 | 0.5 | 0.5 | 0 | 0 | 0 | 423 | 432 | 0 | 186 | 11 | 43 | 0 | NES+AMO | 0 | 1-isopropyl-1,3,3-trimethylpiperidin-1-ium | 10.1021/ja0709122
0 | 0 | 0.5 | 3.5 | 0.5 | 0.5 | 0 | 0 | 0 | 443 | 432 | 0 | 186 | 11 | 43 | 0 | CON | 0 | 1-isopropyl-1,3,3-trimethylpiperidin-1-ium | 10.1021/ja0709122
0 | 0 | 0.5 | 3.5 | 0.5 | 0.5 | 0 | 0 | 0 | 423 | 432 | 0 | 195 | 11 | 43 | 0 | MEL | 0 | 1-isopropyl-1,3,5-trimethylpiperidin-1-ium | 10.1021/ja0709122
0 | 0 | 0.5 | 7 | 0.5 | 0.5 | 0 | 0 | 0 | 423 | 432 | 0 | 195 | 11 | 43 | 0 | MEL | 0 | 1-isopropyl-1,3,5-trimethylpiperidin-1-ium | 10.1021/ja0709122
0 | 0 | 0.5 | 14 | 0.5 | 0.5 | 0 | 0 | 0 | 423 | 432 | 0 | 195 | 11 | 43 | 0 | MEL | 0 | 1-isopropyl-1,3,5-trimethylpiperidin-1-ium | 10.1021/ja0709122
0 | 0 | 0.5 | 3.5 | 0.5 | 0.5 | 0 | 0 | 0 | 423 | 432 | 0 | 186 | 11 | 43 | 0 | ITE | 0 | 1,1,3,3,5,5-hexamethylpiperidin-1-ium | 10.1021/ja0709122
0 | 0 | 0.5 | 7 | 0.5 | 0.5 | 0 | 0 | 0 | 423 | 432 | 0 | 186 | 11 | 43 | 0 | ITE | 0 | 1,1,3,3,5,5-hexamethylpiperidin-1-ium | 10.1021/ja0709122
0 | 0 | 0.5 | 14 | 0.5 | 0.5 | 0 | 0 | 0 | 423 | 432 | 0 | 186 | 11 | 43 | 0 | ITE+AMO | 0 | 1,1,3,3,5,5-hexamethylpiperidin-1-ium | 10.1021/ja0709122
0 | 0 | 0.5 | 3.5 | 0.5 | 0.5 | 0 | 0 | 0 | 423 | 432 | 1 | 207 | 14 | 43 | 0 | EUO | 0 | 1,3,3-trimethyl-1-phenylpiperidin-1-ium | 10.1021/ja0709122
0 | 0 | 0.5 | 7 | 0.5 | 0.5 | 0 | 0 | 0 | 423 | 432 | 1 | 207 | 14 | 43 | 0 | EUO | 0 | 1,3,3-trimethyl-1-phenylpiperidin-1-ium | 10.1021/ja0709122
0 | 0 | 0.5 | 14 | 0.5 | 0.5 | 0 | 0 | 0 | 423 | 432 | 1 | 207 | 14 | 43 | 0 | EUO | 0 | 1,3,3-trimethyl-1-phenylpiperidin-1-ium | 10.1021/ja0709122
0 | 0 | 0.5 | 3.5 | 0.5 | 0.5 | 0 | 0 | 0 | 423 | 432 | 0 | 215 | 14 | 43 | 0 | AST | 0 | 1,1-diethyl-3,3,5,5-tetramethylazepan-1-ium | 10.1021/ja0709122
0 | 0 | 0.5 | 7 | 0.5 | 0.5 | 0 | 0 | 0 | 423 | 432 | 0 | 215 | 14 | 43 | 0 | ISV | 0 | 1,1-diethyl-3,3,5,5-tetramethylazepan-1-ium | 10.1021/ja0709122
0 | 0 | 0.5 | 3.5 | 0.5 | 0.5 | 0 | 0 | 0 | 423 | 432 | 0 | 162 | 9 | 43 | 0 | BEA | 0 | 5-azaspiro[4.5]decan-5-ium | 10.1021/ja0709122
0 | 0 | 0.5 | 7 | 0.5 | 0.5 | 0 | 0 | 0 | 423 | 432 | 0 | 162 | 9 | 43 | 0 | BEA | 0 | 5-azaspiro[4.5]decan-5-ium | 10.1021/ja0709122
0 | 0 | 0.5 | 14 | 0.5 | 0.5 | 0 | 0 | 0 | 423 | 432 | 0 | 162 | 9 | 43 | 0 | NON | 0 | 5-azaspiro[4.5]decan-5-ium | 10.1021/ja0709122
0 | 0 | 0.5 | 3.5 | 0.5 | 0.5 | 0 | 0 | 0 | 423 | 432 | 0 | 171 | 10 | 43 | 0 | BEA | 0 | 6-azaspiro[5.5]undecan-6-ium | 10.1021/ja0709122
0 | 0 | 0.5 | 7 | 0.5 | 0.5 | 0 | 0 | 0 | 423 | 432 | 0 | 171 | 10 | 43 | 0 | BEA | 0 | 6-azaspiro[5.5]undecan-6-ium | 10.1021/ja0709122
0 | 0 | 0.5 | 14 | 0.5 | 0.5 | 0 | 0 | 0 | 423 | 432 | 0 | 171 | 10 | 43 | 0 | BEA | 0 | 6-azaspiro[5.5]undecan-6-ium | 10.1021/ja0709122
0 | 0 | 0.5 | 3.5 | 0.5 | 0.5 | 0 | 0 | 0 | 423 | 432 | 0 | 178 | 10 | 43 | 0 | BEA | 0 | 7-methyl-5-azaspiro[4.5]decan-5-ium | 10.1021/ja0709122
0 | 0 | 0.5 | 7 | 0.5 | 0.5 | 0 | 0 | 0 | 423 | 432 | 0 | 178 | 10 | 43 | 0 | BEA | 0 | 7-methyl-5-azaspiro[4.5]decan-5-ium | 10.1021/ja0709122
0 | 0 | 0.5 | 14 | 0.5 | 0.5 | 0 | 0 | 0 | 423 | 432 | 0 | 178 | 10 | 43 | 0 | MTW | 0 | 7-methyl-5-azaspiro[4.5]decan-5-ium | 10.1021/ja0709122
0 | 0 | 0.5 | 3.5 | 0.5 | 0.5 | 0 | 0 | 0 | 423 | 432 | 0 | 177 | 10 | 43 | 0 | BEA | 0 | 8-methyl-5-azaspiro[4.5]decan-5-ium | 10.1021/ja0709122
0 | 0 | 0.5 | 7 | 0.5 | 0.5 | 0 | 0 | 0 | 423 | 432 | 0 | 177 | 10 | 43 | 0 | BEA | 0 | 8-methyl-5-azaspiro[4.5]decan-5-ium | 10.1021/ja0709122
0 | 0 | 0.5 | 14 | 0.5 | 0.5 | 0 | 0 | 0 | 423 | 432 | 0 | 177 | 10 | 43 | 0 | MTW | 0 | 8-methyl-5-azaspiro[4.5]decan-5-ium | 10.1021/ja0709122
0 | 0 | 0.5 | 7 | 0.5 | 0.5 | 0 | 0 | 0 | 423 | 432 | 0 | 181 | 11 | 43 | 0 | STF | 0 | 6,10-dimethyl-5-azaspiro[4.5]decan-5-ium | 10.1021/ja0709122
0 | 0 | 0.5 | 14 | 0.5 | 0.5 | 0 | 0 | 0 | 423 | 432 | 0 | 181 | 11 | 43 | 0 | STF | 0 | 6,10-dimethyl-5-azaspiro[4.5]decan-5-ium | 10.1021/ja0709122
0 | 0 | 0.5 | 3.5 | 0.5 | 0.5 | 0 | 0 | 0 | 443 | 432 | 0 | 181 | 11 | 43 | 0 | MEL | 0 | 6,10-dimethyl-5-azaspiro[4.5]decan-5-ium | 10.1021/ja0709122
0 | 0 | 0.5 | 14 | 0.5 | 0.5 | 0 | 0 | 0 | 443 | 432 | 0 | 181 | 11 | 43 | 0 | MEL | 0 | 6,10-dimethyl-5-azaspiro[4.5]decan-5-ium | 10.1021/ja0709122
0 | 0 | 0.5 | 3.5 | 0.5 | 0.5 | 0 | 0 | 0 | 423 | 432 | 0 | 183 | 11 | 43 | 0 | BEA | 0 | 7,7-dimethyl-5-azaspiro[4.5]decan-5-ium | 10.1021/ja0709122
0 | 0 | 0.5 | 7 | 0.5 | 0.5 | 0 | 0 | 0 | 423 | 432 | 0 | 183 | 11 | 43 | 0 | BEA | 0 | 7,7-dimethyl-5-azaspiro[4.5]decan-5-ium | 10.1021/ja0709122
0 | 0 | 0.5 | 3.5 | 0.5 | 0.5 | 0 | 0 | 0 | 423 | 432 | 0 | 183 | 11 | 43 | 0 | BEA | 0 | 7,7-dimethyl-5-azaspiro[4.5]decan-5-ium | 10.1021/ja0709122
0 | 0 | 0.5 | 7 | 0.5 | 0.5 | 0 | 0 | 0 | 443 | 432 | 0 | 183 | 11 | 43 | 0 | BEA | 0 | 7,7-dimethyl-5-azaspiro[4.5]decan-5-ium | 10.1021/ja0709122
0 | 0 | 0.5 | 14 | 0.5 | 0.5 | 0 | 0 | 0 | 443 | 432 | 0 | 183 | 11 | 43 | 0 | BEA | 0 | 7,7-dimethyl-5-azaspiro[4.5]decan-5-ium | 10.1021/ja0709122
0 | 0 | 0.5 | 3.5 | 0.5 | 0.5 | 0 | 0 | 0 | 423 | 432 | 0 | 194 | 12 | 43 | 0 | CON | 0 | 1,7,7-trimethyl-5-azaspiro[4.5]decan-5-ium | 10.1021/ja0709122
0 | 0 | 0.5 | 7 | 0.5 | 0.5 | 0 | 0 | 0 | 423 | 432 | 0 | 194 | 12 | 43 | 0 | CON | 0 | 1,7,7-trimethyl-5-azaspiro[4.5]decan-5-ium | 10.1021/ja0709122
0 | 0 | 0.5 | 14 | 0.5 | 0.5 | 0 | 0 | 0 | 423 | 432 | 0 | 194 | 12 | 43 | 0 | CON | 0 | 1,7,7-trimethyl-5-azaspiro[4.5]decan-5-ium | 10.1021/ja0709122
0 | 0 | 0.5 | 3.5 | 0.5 | 0.5 | 0 | 0 | 0 | 423 | 432 | 0 | 204 | 12 | 43 | 0 | MEL | 0 | 1,7,9-trimethyl-5-azaspiro[4.5]decan-5-ium | 10.1021/ja0709122
0 | 0 | 0.5 | 7 | 0.5 | 0.5 | 0 | 0 | 0 | 423 | 432 | 0 | 204 | 12 | 43 | 0 | MEL | 0 | 1,7,9-trimethyl-5-azaspiro[4.5]decan-5-ium | 10.1021/ja0709122
0 | 0 | 0.5 | 14 | 0.5 | 0.5 | 0 | 0 | 0 | 423 | 432 | 0 | 204 | 12 | 43 | 0 | MEL | 0 | 1,7,9-trimethyl-5-azaspiro[4.5]decan-5-ium | 10.1021/ja0709122
0 | 0 | 0.5 | 3.5 | 0.5 | 0.5 | 0 | 0 | 0 | 423 | 432 | 0 | 209 | 14 | 43 | 0 | BEA | 0 | 8,11-dimethyl-6-azaspiro[5.6]dodecan-6-ium | 10.1021/ja0709122
0 | 0 | 0.5 | 7 | 0.5 | 0.5 | 0 | 0 | 0 | 423 | 432 | 0 | 209 | 14 | 43 | 0 | BEA | 0 | 8,11-dimethyl-6-azaspiro[5.6]dodecan-6-ium | 10.1021/ja0709122
0 | 0 | 0.5 | 3.5 | 0.5 | 0.5 | 0 | 0 | 0 | 423 | 432 | 0 | 189 | 12 | 43 | 0 | STT | 0 | 1,5-dimethyl-6-azaspiro[5.5]undecan-6-ium | 10.1021/ja0709122
0 | 0 | 0.5 | 7 | 0.5 | 0.5 | 0 | 0 | 0 | 423 | 432 | 0 | 189 | 12 | 43 | 0 | STT | 0 | 1,5-dimethyl-6-azaspiro[5.5]undecan-6-ium | 10.1021/ja0709122
0.5 | 0 | 0.25 | 25 | 0 | 0.25 | 0 | 0 | 0 | 448 | 144 | 0 | 181 | 11 | 40 | 1 | UTL | 2 | 6,10-dimethyl-5-azaspiro[4.5]decan-5-ium | 10.1021/cm1006108
0.5 | 0 | 0.5833333 | 25 | 0 | 0.5833333 | 0 | 0 | 0 | 448 | 144 | 0 | 181 | 11 | 40 | 1 | UTL | 2 | 6,10-dimethyl-5-azaspiro[4.5]decan-5-ium | 10.1021/cm1006108
0.5 | 0 | 0.5833333 | 25 | 0 | 0.5833333 | 0 | 0 | 0 | 448 | 96 | 0 | 181 | 11 | 40 | 1 | UTL | 2 | 6,10-dimethyl-5-azaspiro[4.5]decan-5-ium | 10.1021/cm1006108
0.5 | 0 | 0.3333333 | 25 | 0 | 0.3333333 | 0 | 0 | 0 | 448 | 144 | 0 | 181 | 11 | 40 | 1 | UTL | 2 | 6,10-dimethyl-5-azaspiro[4.5]decan-5-ium | 10.1021/cm1006108
0.5 | 0 | 0.5 | 25 | 0 | 0.5 | 0 | 0 | 0 | 448 | 144 | 0 | 181 | 11 | 40 | 1 | UTL | 2 | 6,10-dimethyl-5-azaspiro[4.5]decan-5-ium | 10.1021/cm1006108
0.2 | 0 | 0.3333333 | 25 | 0 | 0.3333333 | 0 | 0 | 0 | 448 | 144 | 0 | 181 | 11 | 40 | 1 | UTL | 2 | 6,10-dimethyl-5-azaspiro[4.5]decan-5-ium | 10.1021/cm1006108
1 | 0 | 0.3333333 | 25 | 0 | 0.3333333 | 0 | 0 | 0 | 448 | 144 | 0 | 181 | 11 | 40 | 1 | UTL+gEo2 (0.1) | 2 | 6,10-dimethyl-5-azaspiro[4.5]decan-5-ium | 10.1021/cm1006108
1 | 0 | 0.3333333 | 25 | 0 | 0.3333333 | 0 | 0 | 0 | 448 | 72 | 0 | 181 | 11 | 40 | 1 | UTL | 2 | 6,10-dimethyl-5-azaspiro[4.5]decan-5-ium | 10.1021/cm1006108
0.5 | 0 | 0.4166667 | 25 | 0 | 0.4166667 | 0 | 0 | 0 | 448 | 144 | 0 | 201 | 12 | 40 | 1 | UTL | 2 | 2,4-dimethyl-6-azaspiro[5.5]undecan-6-ium | 10.1021/cm1006108
0.5 | 0 | 0.5 | 25 | 0 | 0.5 | 0 | 0 | 0 | 448 | 144 | 0 | 189 | 12 | 40 | 1 | UTL | 2 | 1,5-dimethyl-6-azaspiro[5.5]undecan-6-ium | 10.1021/cm1006108
0.5 | 0 | 0.5 | 25 | 0 | 0.5 | 0 | 0 | 0 | 448 | 96 | 0 | 193 | 11 | 40 | 1 | UTL | 2 | 7,9-dimethyl-5-azaspiro[4.5]decan-5-ium | 10.1021/cm1006108
0.5 | 0 | 0.1666667 | 25 | 0 | 0.1666667 | 0 | 0 | 0 | 448 | 192 | 1 | 216 | 15 | 40 | 1 | UTL | 2 | 2',6'-dimethylspiro[isoindoline-2,1'-piperidin]-2-ium | 10.1021/cm1006108
0.5 | 0 | 0.375 | 25 | 0 | 0.375 | 0 | 0 | 0 | 448 | 144 | 1 | 228 | 15 | 40 | 1 | UTL | 2 | 3',5'-dimethylspiro[isoindoline-2,1'-piperidin]-2-ium | 10.1021/cm1006108
0.5 | 0 | 0.5 | 25 | 0 | 0.5 | 0 | 0 | 0 | 448 | 144 | 0 | 204 | 12 | 40 | 1 | UTL | 2 | 1,7,9-trimethyl-5-azaspiro[4.5]decan-5-ium | 10.1021/cm1006108
0.5 | 0 | 0.3333333 | 25 | 0 | 0.3333333 | 0 | 0 | 0 | 448 | 144 | 0 | 186 | 12 | 40 | 1 | UTL | 2 | 1,6,10-trimethyl-5-azaspiro[4.5]decan-5-ium | 10.1021/cm1006108
0.5 | 0 | 0.4166667 | 25 | 0 | 0.4166667 | 0 | 0 | 0 | 448 | 216 | 0 | 207 | 14 | 40 | 1 | UTL | 2 | octahydro-2'H-spiro[piperidine-1,1'-quinolin]-1-ium | 10.1021/cm1006108
0.5 | 0 | 0.1666667 | 25 | 0 | 0.1666667 | 0 | 0 | 0 | 448 | 168 | 1 | 232 | 17 | 40 | 1 | UTL | 2 | 3',4',4a',5',6',7',8',8a'-octahydro-2'H-spiro[indoline-1,1'-quinolin]-1-ium | 10.1021/cm1006108
0.5 | 0 | 0.3333333 | 25 | 0 | 0.1666667 | 0 | 0 | 0 | 448 | 96 | 1 | 273 | 11.5 | 40 | 1 | UTL | 2 | 3,3''-dimethyl-1',5'-dihydro-3'H-dispiro[piperidine-1,2'-benzo[e][1,3]diazepine-4',1''-piperidine]-1,4'-diium | 10.1021/cm1006108
0.5 | 0 | 0.3333333 | 25 | 0 | 0.3333333 | 0 | 0 | 0 | 448 | 144 | 0 | 191 | 12 | 40 | 1 | UTL | 2 | 1-ethyl-6-azaspiro[5.5]undecan-6-ium | 10.1021/cm1006108
0.5 | 0 | 0.25 | 25 | 0 | 0.25 | 0 | 0 | 0 | 448 | 144 | 1 | 217 | 15 | 40 | 1 | UTL | 2 | 2'-ethylspiro[isoindoline-2,1'-piperidin]-2-ium | 10.1021/cm1006108
0.5 | 0 | 0.25 | 25 | 0 | 0.25 | 0 | 0 | 0 | 448 | 144 | 0 | 213 | 7.5 | 40 | 1 | UTL+AMORPHOUS | 2 | 7-methyl-6,9-diazadispiro[5.2.59.26]hexadecane-6,9-diium | 10.1021/cm1006108
0 | 0 | 0.25 | 23 | 0 | 0.25 | 0.25 | 0 | 0 | 423 | 144 | 1 | 157 | 3.5 | 40 | 0 | MFI | 0 | 1,3-diethyl-1H-imidazol-3-ium | doi:10.1016/j.micromeso.2009.11.018
0 | 0 | 0.25 | 23 | 0 | 0.25 | 0.25 | 0 | 0 | 443 | 144 | 1 | 187 | 4.5 | 40 | 1 | SSZ-70 | 2 | 1,3-diisopropyl-1H-imidazol-3-ium | doi:10.1016/j.micromeso.2009.11.018
0 | 0 | 0.25 | 23 | 0 | 0.25 | 0.25 | 0 | 0 | 423 | 144 | 1 | 217 | 5.5 | 40 | 1 | SSZ-70 | 2 | 1,3-diisobutyl-1H-imidazol-3-ium5 | doi:10.1016/j.micromeso.2009.11.018
0 | 0 | 0.25 | 23 | 0 | 0.25 | 0.25 | 0 | 0 | 423 | 144 | 1 | 234 | 6.5 | 40 | 1 | SSZ-70 | 2 | 1,3-dicyclopentyl-1H-imidazol-3-ium | doi:10.1016/j.micromeso.2009.11.018
0 | 0 | 0.25 | 23 | 0 | 0.25 | 0.25 | 0 | 0 | 423 | 144 | 1 | 260 | 7.5 | 40 | 1 | SSZ-70 | 2 | 1,3-dicyclohexyl-1H-imidazol-3-ium | doi:10.1016/j.micromeso.2009.11.018
0 | 0 | 0.25 | 23 | 0 | 0.25 | 0.25 | 0 | 0 | 423 | 144 | 1 | 283.5 | 8.5 | 40 | 1 | SSZ-70 | 2 | 1,3-dicycloheptyl-1H-imidazol-3-ium | doi:10.1016/j.micromeso.2009.11.018
0 | 0 | 0.25 | 23 | 0 | 0.25 | 0.25 | 0 | 0 | 423 | 144 | 1 | 310 | 9.5 | 40 | 0 | BEA | 0 | 1,3-dicyclooctyl-1H-imidazol-3-ium | doi:10.1016/j.micromeso.2009.11.018
0 | 0 | 0.3 | 30 | 0 | 0.2 | 0.04 | 0.05 | 0 | 423 | 144 | 0 | 187 | 4.5 | 40 | 0 | MTW | 0 | 1,3-diisopropyl-1H-imidazol-3-ium | doi:10.1016/j.micromeso.2009.11.018
0 | 0 | 0.3 | 30 | 0 | 0.2 | 0.04 | 0.05 | 0 | 423 | 144 | 0 | 217 | 5.5 | 40 | 1 | SSZ-70 | 2 | 1,3-diisobutyl-1H-imidazol-3-ium | doi:10.1016/j.micromeso.2009.11.018
0 | 0 | 0.3 | 30 | 0 | 0.2 | 0.04 | 0.05 | 0 | 423 | 144 | 0 | 248 | 6.5 | 40 | 0 | MTW | 0 | 1,3-di(pentan-3-yl)-1H-imidazol-3-ium | doi:10.1016/j.micromeso.2009.11.018
0 | 0 | 0.3 | 30 | 0 | 0.2 | 0.04 | 0.05 | 0 | 423 | 144 | 0 | 234 | 6.5 | 40 | 1 | SSZ-70 | 2 | 1,3-dicyclopentyl-1H-imidazol-3-ium | doi:10.1016/j.micromeso.2009.11.018
0 | 0 | 0.3 | 30 | 0 | 0.2 | 0.04 | 0.05 | 0 | 423 | 144 | 0 | 260 | 7.5 | 40 | 1 | SSZ-70 | 2 | 1,3-dicyclohexyl-1H-imidazol-3-ium | doi:10.1016/j.micromeso.2009.11.018
0 | 0 | 0.3 | 30 | 0 | 0.2 | 0.04 | 0.05 | 0 | 423 | 144 | 0 | 283.5 | 8.5 | 40 | 1 | SSZ-70 | 2 | 1,3-dicycloheptyl-1H-imidazol-3-ium | doi:10.1016/j.micromeso.2009.11.018
0 | 0 | 0.3 | 30 | 0 | 0.2 | 0.04 | 0.05 | 0 | 423 | 144 | 0 | 278 | 8.5 | 40 | 1 | SSZ-70 | 2 | 1,3-di(bicyclo[2.2.1]heptan-2-yl)-1H-imidazol-3-ium | doi:10.1016/j.micromeso.2009.11.018
0 | 0 | 0.3 | 30 | 0 | 0.2 | 0.04 | 0.05 | 0 | 423 | 144 | 0 | 291.5 | 8.5 | 40 | 1 | SSZ-70 | 2 | 1,3-bis(cyclohexylmethyl)-1H-imidazol-3-ium | doi:10.1016/j.micromeso.2009.11.018
0 | 0 | 0.3 | 30 | 0 | 0.2 | 0.04 | 0.05 | 0 | 423 | 144 | 0 | 310 | 9.5 | 40 | 0 | BEA | 0 | 1,3-dicyclooctyl-1H-imidazol-3-ium | doi:10.1016/j.micromeso.2009.11.018
0 | 0 | 0.3 | 30 | 0 | 0.2 | 0.02 | 0.05 | 0 | 423 | 144 | 0 | 187 | 4.5 | 40 | 0 | MTW | 0 | 1,3-diisopropyl-1H-imidazol-3-ium | doi:10.1016/j.micromeso.2009.11.018
0 | 0 | 0.3 | 30 | 0 | 0.2 | 0.02 | 0.05 | 0 | 423 | 144 | 0 | 217 | 5.5 | 40 | 1 | SSZ-70 | 2 | 1,3-diisobutyl-1H-imidazol-3-ium5 | doi:10.1016/j.micromeso.2009.11.018
0 | 0 | 0.3 | 30 | 0 | 0.2 | 0.02 | 0.05 | 0 | 423 | 144 | 0 | 248 | 6.5 | 40 | 0 | MTW | 0 | 1,3-di(pentan-3-yl)-1H-imidazol-3-ium | doi:10.1016/j.micromeso.2009.11.018
0 | 0 | 0.3 | 30 | 0 | 0.2 | 0.02 | 0.05 | 0 | 423 | 144 | 0 | 234 | 6.5 | 40 | 1 | SSZ-70 | 2 | 1,3-dicyclopentyl-1H-imidazol-3-ium | doi:10.1016/j.micromeso.2009.11.018
0 | 0 | 0.3 | 30 | 0 | 0.2 | 0.02 | 0.05 | 0 | 423 | 144 | 0 | 260 | 7.5 | 40 | 1 | SSZ-71 | 2 | 1,3-dicyclohexyl-1H-imidazol-3-ium | doi:10.1016/j.micromeso.2009.11.018
0 | 0 | 0.3 | 30 | 0 | 0.2 | 0.02 | 0.05 | 0 | 423 | 144 | 0 | 284 | 8.5 | 40 | 1 | SSZ-72 | 2 | 1,3-dicycloheptyl-1H-imidazol-3-ium | doi:10.1016/j.micromeso.2009.11.018
0 | 0 | 0.3 | 30 | 0 | 0.2 | 0.02 | 0.05 | 0 | 423 | 144 | 0 | 292 | 8.5 | 40 | 0 | MTW | 0 | 1,3-bis(cyclohexylmethyl)-1H-imidazol-3-ium | doi:10.1016/j.micromeso.2009.11.018
0 | 0 | 0.3 | 30 | 0 | 0.2 | 0.02 | 0.05 | 0 | 423 | 144 | 0 | 310 | 9.5 | 40 | 0 | BEA | 0 | 1,3-bis(cyclohexylmethyl)-1H-imidazol-3-ium | doi:10.1016/j.micromeso.2009.11.018
0 | 0 | 0.3 | 30 | 0 | 0.2 | 0 | 0.05 | 0 | 423 | 144 | 0 | 122 | 2.5 | 40 | 0 | TON | 0 | 1,3-dimethyl-1H-imidazol-3-ium | doi:10.1016/j.micromeso.2009.11.018
0 | 0 | 0.3 | 30 | 0 | 0.2 | 0 | 0.05 | 0 | 423 | 144 | 0 | 157 | 3.5 | 40 | 0 | TON | 0 | 1,3-diethyl-1H-imidazol-3-ium | doi:10.1016/j.micromeso.2009.11.018
0 | 0 | 0.3 | 30 | 0 | 0.2 | 0 | 0.05 | 0 | 423 | 144 | 0 | 187 | 4.5 | 40 | 0 | MTT | 0 | 1,3-diisopropyl-1H-imidazol-3-ium | doi:10.1016/j.micromeso.2009.11.018
0 | 0 | 0.3 | 30 | 0 | 0.2 | 0 | 0.05 | 0 | 423 | 144 | 0 | 248 | 6.5 | 40 | 0 | MTW | 0 | 1,3-di(pentan-3-yl)-1H-imidazol-3-ium | doi:10.1016/j.micromeso.2009.11.018
0 | 0 | 0.3 | 30 | 0 | 0.2 | 0 | 0.05 | 0 | 423 | 144 | 0 | 234 | 6.5 | 40 | 1 | SSZ-70 | 2 | 1,3-dicyclopentyl-1H-imidazol-3-ium | doi:10.1016/j.micromeso.2009.11.018
0 | 0 | 0.3 | 30 | 0 | 0.2 | 0 | 0.05 | 0 | 423 | 144 | 0 | 260 | 7.5 | 40 | 1 | SSZ-70 | 2 | 1,3-dicyclohexyl-1H-imidazol-3-ium | doi:10.1016/j.micromeso.2009.11.018
0 | 0 | 0.3 | 30 | 0 | 0.2 | 0 | 0.05 | 0 | 423 | 144 | 0 | 284 | 8.5 | 40 | 1 | SSZ-70 | 2 | 1,3-dicycloheptyl-1H-imidazol-3-ium | doi:10.1016/j.micromeso.2009.11.018
0 | 0 | 0.3 | 30 | 0 | 0.2 | 0 | 0.05 | 0 | 423 | 144 | 0 | 278 | 8.5 | 40 | 1 | SSZ-70 | 2 | 1,3-di(bicyclo[2.2.1]heptan-2-yl)-1H-imidazol-3-ium | doi:10.1016/j.micromeso.2009.11.018
0 | 0 | 0.3 | 30 | 0 | 0.2 | 0 | 0.05 | 0 | 423 | 144 | 0 | 292 | 8.5 | 40 | 0 | MTW | 0 | 1,3-bis(cyclohexylmethyl)-1H-imidazol-3-ium | doi:10.1016/j.micromeso.2009.11.018
0 | 0.058 | 0.45 | 30 | 0 | 0.2 | 0 | 0.125 | 0 | 423 | 144 | 0 | 187 | 4.5 | 40 | 0 | MTT | 0 | 1,3-diisopropyl-1H-imidazol-3-ium3 | doi:10.1016/j.micromeso.2009.11.018
0 | 0.058 | 0.45 | 30 | 0 | 0.2 | 0 | 0.125 | 0 | 423 | 144 | 0 | 213 | 5.5 | 40 | 0 | MOR | 0 | 1,3-di-tert-butyl-1H-imidazol-3-ium | doi:10.1016/j.micromeso.2009.11.018
0 | 0.058 | 0.45 | 30 | 0 | 0.2 | 0 | 0.125 | 0 | 423 | 144 | 0 | 234 | 6.5 | 40 | 0 | BEA | 0 | 1,3-dicyclopentyl-1H-imidazol-3-ium | doi:10.1016/j.micromeso.2009.11.018
0 | 0.058 | 0.25 | 30 | 0 | 0.2 | 0 | 0.025 | 0 | 423 | 144 | 0 | 187 | 4.5 | 40 | 0 | MTT | 0 | 1,3-diisopropyl-1H-imidazol-3-ium | doi:10.1016/j.micromeso.2009.11.018
0 | 0.058 | 0.25 | 30 | 0 | 0.2 | 0 | 0.025 | 0 | 423 | 144 | 0 | 213 | 5.5 | 40 | 0 | AMORPHOUS + MINOR NAY | 0 | 1,3-di-tert-butyl-1H-imidazol-3-ium | doi:10.1016/j.micromeso.2009.11.018
0 | 0.058 | 0.25 | 30 | 0 | 0.2 | 0 | 0.025 | 0 | 423 | 144 | 0 | 284 | 8.5 | 40 | 1 | SSZ-70 | 2 | 1,3-dicycloheptyl-1H-imidazol-3-ium | doi:10.1016/j.micromeso.2009.11.018
0 | 0.058 | 0.25 | 30 | 0 | 0.2 | 0 | 0.025 | 0 | 423 | 144 | 0 | 305 | 9.5 | 40 | 0 | AMORPHOUS + MINOR NAY | 0 | 1,3-dicyclopentyl-1H-imidazol-3-ium | doi:10.1016/j.micromeso.2009.11.018
0 | 0.04 | 0.3 | 30 | 0 | 0.2 | 0 | 0.05 | 0 | 423 | 144 | 0 | 187 | 4.5 | 40 | 0 | MTT | 0 | 1,3-diisopropyl-1H-imidazol-3-ium | doi:10.1016/j.micromeso.2009.11.018
0 | 0.04 | 0.3 | 30 | 0 | 0.2 | 0 | 0.05 | 0 | 423 | 144 | 0 | 217 | 5.5 | 40 | 1 | SSZ-70 | 2 | 1,3-diisobutyl-1H-imidazol-3-ium5 | doi:10.1016/j.micromeso.2009.11.018
0 | 0.04 | 0.3 | 30 | 0 | 0.2 | 0 | 0.05 | 0 | 423 | 144 | 0 | 234 | 6.5 | 40 | 0 | BEA | 0 | 1,3-dicyclopentyl-1H-imidazol-3-ium | doi:10.1016/j.micromeso.2009.11.018
0 | 0.04 | 0.3 | 30 | 0 | 0.2 | 0 | 0.05 | 0 | 423 | 144 | 0 | 260 | 7.5 | 40 | 0 | BEA | 0 | 1,3-dicyclohexyl-1H-imidazol-3-ium | doi:10.1016/j.micromeso.2009.11.018
0 | 0.04 | 0.3 | 30 | 0 | 0.2 | 0 | 0.05 | 0 | 423 | 144 | 0 | 284 | 8.5 | 40 | 0 | BEA | 0 | 1,3-dicycloheptyl-1H-imidazol-3-ium | doi:10.1016/j.micromeso.2009.11.018
0 | 0.04 | 0.3 | 30 | 0 | 0.2 | 0 | 0.05 | 0 | 423 | 144 | 0 | 292 | 8.5 | 40 | 0 | BEA | 0 | 1,3-bis(cyclohexylmethyl)-1H-imidazol-3-ium | doi:10.1016/j.micromeso.2009.11.018
0 | 0.04 | 0.3 | 30 | 0 | 0.2 | 0 | 0.05 | 0 | 423 | 144 | 0 | 310 | 9.5 | 40 | 0 | BEA | 0 | 1,3-bis(cyclohexylmethyl)-1H-imidazol-3-ium | doi:10.1016/j.micromeso.2009.11.018
0 | 0.02 | 0.3 | 30 | 0 | 0.2 | 0 | 0.05 | 0 | 423 | 144 | 0 | 187 | 4.5 | 40 | 0 | MTT | 0 | 1,3-diisopropyl-1H-imidazol-3-ium | doi:10.1016/j.micromeso.2009.11.018
0 | 0.02 | 0.3 | 30 | 0 | 0.2 | 0 | 0.05 | 0 | 423 | 144 | 0 | 217 | 5.5 | 40 | 1 | SSZ-70 | 2 | 1,3-diisobutyl-1H-imidazol-3-ium5 | doi:10.1016/j.micromeso.2009.11.018
0 | 0.02 | 0.3 | 30 | 0 | 0.2 | 0 | 0.05 | 0 | 423 | 144 | 0 | 248 | 6.5 | 40 | 0 | MTW+ AMORPHOUS | 0 | 1,3-di(pentan-3-yl)-1H-imidazol-3-ium | doi:10.1016/j.micromeso.2009.11.018
0 | 0.02 | 0.3 | 30 | 0 | 0.2 | 0 | 0.05 | 0 | 423 | 144 | 0 | 260 | 7.5 | 40 | 0 | BEA | 0 | 1,3-dicyclohexyl-1H-imidazol-3-ium | doi:10.1016/j.micromeso.2009.11.018
0 | 0.02 | 0.3 | 30 | 0 | 0.2 | 0 | 0.05 | 0 | 423 | 144 | 0 | 284 | 8.5 | 40 | 0 | BEA | 0 | 1,3-dicycloheptyl-1H-imidazol-3-ium | doi:10.1016/j.micromeso.2009.11.018
0 | 0.02 | 0.3 | 30 | 0 | 0.2 | 0 | 0.05 | 0 | 423 | 144 | 0 | 278 | 8.5 | 40 | 0 | BEA | 0 | 1,3-di(bicyclo[2.2.1]heptan-2-yl)-1H-imidazol-3-ium | doi:10.1016/j.micromeso.2009.11.018
0 | 0.02 | 0.3 | 30 | 0 | 0.2 | 0 | 0.05 | 0 | 423 | 144 | 0 | 292 | 8.5 | 40 | 0 | BEA | 0 | 1,3-bis(cyclohexylmethyl)-1H-imidazol-3-ium | doi:10.1016/j.micromeso.2009.11.018
0 | 0.02 | 0.3 | 30 | 0 | 0.2 | 0 | 0.05 | 0 | 423 | 144 | 0 | 310 | 9.5 | 40 | 0 | BEA | 0 | 1,3-bis(cyclohexylmethyl)-1H-imidazol-3-ium | doi:10.1016/j.micromeso.2009.11.018
0.11 | 0 | 0.4504505 | 3.153153 | 0 | 0.4504505 | 0 | 0 | 0 | 443 | 146 | 0 | 260 | 7.5 | 0 | 0 | BEA | 0 | 1,3-dicyclohexyl-1H-imidazol-3-ium | doi:10.1016/j.micromeso.2009.11.018
0.25 | 0 | 0.02 | 0.6 | 0.02 | 0.02 | 0 | 0 | 0 | 433 | 672 | 1 | 222 | 6.5 | 0 | 1 | CIT-13 | 2 | 1,2-dimethyl-3-(3-methylbenzyl)-1H-imidazol-3-ium | 10.1021/acs.chemmater.6b02468
0.25 | 0 | 0.02 | 0.6 | 0.02 | 0.02 | 0 | 0 | 0 | 433 | 840 | 1 | 222 | 6.5 | 0 | 1 | CIT-13 | 2 | 1,2-dimethyl-3-(3-methylbenzyl)-1H-imidazol-3-ium | 10.1021/acs.chemmater.6b02468
0.5 | 0 | 0.05555556 | 1.11 | 0.05555556 | 0.05555556 | 0 | 0 | 0 | 433 | 336 | 1 | 222 | 6.5 | 0 | 1 | CIT-13 | 2 | 1,2-dimethyl-3-(3-methylbenzyl)-1H-imidazol-3-ium | 10.1021/acs.chemmater.6b02468
0.3333333 | 0 | 0.03125 | 0.625 | 0.03125 | 0.03125 | 0 | 0 | 0 | 433 | 336 | 1 | 222 | 6.5 | 0 | 1 | CIT-13 | 2 | 1,2-dimethyl-3-(3-methylbenzyl)-1H-imidazol-3-ium | 10.1021/acs.chemmater.6b02468
0.25 | 0 | 0.02 | 0.4 | 0.02 | 0.02 | 0 | 0 | 0 | 433 | 168 | 1 | 222 | 6.5 | 0 | 1 | CIT-13 | 2 | 1,2-dimethyl-3-(3-methylbenzyl)-1H-imidazol-3-ium | 10.1021/acs.chemmater.6b02468
0.25 | 0 | 0.02 | 0.4 | 0.02 | 0.02 | 0 | 0 | 0 | 433 | 504 | 1 | 222 | 6.5 | 0 | 1 | CIT-13 | 2 | 1,2-dimethyl-3-(3-methylbenzyl)-1H-imidazol-3-ium | 10.1021/acs.chemmater.6b02468
0.125 | 0 | 0.00617284 | 0.1234568 | 0.00617284 | 0.00617284 | 0 | 0 | 0 | 433 | 504 | 1 | 222 | 6.5 | 0 | 1 | CIT-13 | 2 | 1,2-dimethyl-3-(3-methylbenzyl)-1H-imidazol-3-ium | 10.1021/acs.chemmater.6b02468
0.0625 | 0 | 0.001730104 | 0.03460208 | 0.001730104 | 0.001730104 | 0 | 0 | 0 | 433 | 840 | 1 | 222 | 6.5 | 0 | 1 | CIT-13 | 2 | 1,2-dimethyl-3-(3-methylbenzyl)-1H-imidazol-3-ium | 10.1021/acs.chemmater.6b02468
0.25 | 0 | 0.02 | 0.3 | 0.02 | 0.02 | 0 | 0 | 0 | 433 | 336 | 1 | 222 | 6.5 | 0 | 1 | CIT-13 | 2 | 1,2-dimethyl-3-(3-methylbenzyl)-1H-imidazol-3-ium | 10.1021/acs.chemmater.6b02468
0.25 | 0 | 0.02 | 0.3 | 0.02 | 0.02 | 0 | 0 | 0 | 433 | 336 | 1 | 222 | 6.5 | 0 | 1 | CIT-13 | 2 | 1,2-dimethyl-3-(3-methylbenzyl)-1H-imidazol-3-ium | 10.1021/acs.chemmater.6b02468
0.25 | 0 | 0.02 | 0.2 | 0.02 | 0.02 | 0 | 0 | 0 | 433 | 504 | 1 | 222 | 6.5 | 0 | 1 | CIT-13 | 2 | 1,2-dimethyl-3-(3-methylbenzyl)-1H-imidazol-3-ium | 10.1021/acs.chemmater.6b02468
0.25 | 0 | 0.02 | 0.4 | 0.02 | 0.02 | 0 | 0 | 0 | 433 | 672 | 1 | 222 | 6.5 | 0 | 1 | CIT-13 | 2 | 1,2-dimethyl-3-(3-methylbenzyl)-1H-imidazol-3-ium | 10.1021/acs.chemmater.6b02468
0.25 | 0 | 0.02 | 0.4 | 0.02 | 0.02 | 0 | 0 | 0 | 433 | 672 | 1 | 222 | 6.5 | 0 | 1 | CIT-13 | 2 | 1,2-dimethyl-3-(3-methylbenzyl)-1H-imidazol-3-ium | 10.1021/acs.chemmater.6b02468
0.25 | 0 | 0.02 | 0.4 | 0.02 | 0.02 | 0 | 0 | 0 | 448 | 168 | 1 | 222 | 6.5 | 0 | 1 | CIT-13 | 2 | 1,2-dimethyl-3-(3-methylbenzyl)-1H-imidazol-3-ium | 10.1021/acs.chemmater.6b02468
0.25 | 0 | 0.025 | 0.4 | 0.025 | 0.025 | 0 | 0 | 0 | 433 | 336 | 1 | 222 | 6.5 | 0 | 1 | CIT-13 | 2 | 1,2-dimethyl-3-(3-methylbenzyl)-1H-imidazol-3-ium | 10.1021/acs.chemmater.6b02468
0.25 | 0 | 0.025 | 0.4 | 0.025 | 0.025 | 0 | 0 | 0 | 433 | 336 | 1 | 222 | 6.5 | 0 | 1 | CIT-13 | 2 | 1,2-dimethyl-3-(3-methylbenzyl)-1H-imidazol-3-ium | 10.1021/acs.chemmater.6b02468
0.25 | 0 | 0.03 | 0.4 | 0.03 | 0.03 | 0 | 0 | 0 | 433 | 336 | 1 | 222 | 6.5 | 0 | 1 | CIT-13 | 2 | 1,2-dimethyl-3-(3-methylbenzyl)-1H-imidazol-3-ium | 10.1021/acs.chemmater.6b02468
0.25 | 0 | 0.03 | 0.4 | 0.03 | 0.03 | 0 | 0 | 0 | 433 | 336 | 1 | 222 | 6.5 | 0 | 1 | CIT-13 | 2 | 1,2-dimethyl-3-(3-methylbenzyl)-1H-imidazol-3-ium | 10.1021/acs.chemmater.6b02468
0.125 | 0 | 0.01851852 | 0.2222222 | 0.01851852 | 0.01851852 | 0 | 0 | 0 | 433 | 336 | 1 | 212 | 6 | 0 | 0 | MFI | 0 | 1-methyl-3-(3-methylbenzyl)-1H-imidazol-3-ium | 10.1021/acs.chemmater.6b02468
0.0625 | 0 | 0.009803922 | 0.1176471 | 0.009803922 | 0.009803922 | 0 | 0 | 0 | 433 | 672 | 1 | 212 | 6 | 0 | 0 | MFI | 0 | 1-methyl-3-(3-methylbenzyl)-1H-imidazol-3-ium | 10.1021/acs.chemmater.6b02468
0.02 | 0 | 0.003267974 | 0.03921569 | 0.003267974 | 0.003267974 | 0 | 0 | 0 | 433 | 672 | 1 | 212 | 6 | 0 | 0 | MFI | 0 | 1-methyl-3-(3-methylbenzyl)-1H-imidazol-3-ium | 10.1021/acs.chemmater.6b02468
0.5 | 0 | 0.05555556 | 0.6666667 | 0.05555556 | 0.05555556 | 0 | 0 | 0 | 433 | 504 | 1 | 241 | 7 | 0 | 1 | CIT-13 | 2 | 3-(3,5-dimethylbenzyl)-1,2-dimethyl-1H-imidazol-3-ium | 10.1021/acs.chemmater.6b02468
0.25 | 0 | 0.03333333 | 0.4 | 0.03333333 | 0.03333333 | 0 | 0 | 0 | 433 | 504 | 1 | 241 | 7 | 0 | 1 | CIT-13 | 2 | 3-(3,5-dimethylbenzyl)-1,2-dimethyl-1H-imidazol-3-ium | 10.1021/acs.chemmater.6b02468
0.125 | 0 | 0.01851852 | 0.2222222 | 0.01851852 | 0.01851852 | 0 | 0 | 0 | 433 | 504 | 1 | 241 | 7 | 0 | 1 | CIT-13 | 2 | 3-(3,5-dimethylbenzyl)-1,2-dimethyl-1H-imidazol-3-ium | 10.1021/acs.chemmater.6b02468
0.0625 | 0 | 0.009803922 | 0.1176471 | 0.009803922 | 0.009803922 | 0 | 0 | 0 | 433 | 1344 | 1 | 241 | 7 | 0 | 1 | CIT-13 | 2 | 3-(3,5-dimethylbenzyl)-1,2-dimethyl-1H-imidazol-3-ium | 10.1021/acs.chemmater.6b02468
0.5 | 0 | 0.05555556 | 0.6666667 | 0.05555556 | 0.05555556 | 0 | 0 | 0 | 433 | 168 | 1 | 231 | 6.5 | 0 | 1 | CIT-13 | 2 | 3-(3,5-dimethylbenzyl)-1-methyl-1H-imidazol-3-ium | 10.1021/acs.chemmater.6b02468
0.25 | 0 | 0.03333333 | 0.4 | 0.03333333 | 0.03333333 | 0 | 0 | 0 | 433 | 168 | 1 | 231 | 6.5 | 0 | 1 | CIT-13 | 2 | 3-(3,5-dimethylbenzyl)-1-methyl-1H-imidazol-3-ium | 10.1021/acs.chemmater.6b02468
0.125 | 0 | 0.01851852 | 0.2222222 | 0.01851852 | 0.01851852 | 0 | 0 | 0 | 433 | 336 | 1 | 231 | 6.5 | 0 | 1 | CIT-13 | 2 | 3-(3,5-dimethylbenzyl)-1-methyl-1H-imidazol-3-ium | 10.1021/acs.chemmater.6b02468
0.0625 | 0 | 0.009803922 | 0.1176471 | 0.009803922 | 0.009803922 | 0 | 0 | 0 | 433 | 504 | 1 | 231 | 6.5 | 0 | 1 | CIT-13 | 2 | 3-(3,5-dimethylbenzyl)-1-methyl-1H-imidazol-3-ium | 10.1021/acs.chemmater.6b02468
0.15 | 0 | 1.304348 | 4.347826 | 1.304348 | 1.304348 | 0 | 0 | 0 | 423 | 360 | 1 | 200 | 6 | 0 | 0 | ITQ-29 | 0 | 1-methyl-3-(2-methylbenzyl)-1H-imidazol-3-ium | 10.1002/chem.201602419
0.15 | 0 | 1.304348 | 8.695652 | 1.304348 | 1.304348 | 0 | 0 | 0 | 423 | 360 | 1 | 200 | 6 | 0 | 0 | ITQ-29 | 0 | 1-methyl-3-(2-methylbenzyl)-1H-imidazol-3-ium | 10.1002/chem.201602419
0.15 | 0 | 1.304348 | 13.04348 | 1.304348 | 1.304348 | 0 | 0 | 0 | 423 | 360 | 1 | 200 | 6 | 0 | 0 | ITQ-29 | 0 | 1-methyl-3-(2-methylbenzyl)-1H-imidazol-3-ium | 10.1002/chem.201602419
0.15 | 0 | 1.304348 | 13.04348 | 1.304348 | 1.304348 | 0 | 0 | 0 | 423 | 360 | 1 | 212 | 6 | 0 | 1 | NUD-2 | 2 | 1-methyl-3-(3-methylbenzyl)-1H-imidazol-3-ium | 10.1002/chem.201602419
0.1 | 0 | 1.363636 | 9.090909 | 1.363636 | 1.363636 | 0 | 0 | 0 | 423 | 360 | 1 | 212 | 6 | 0 | 1 | NUD-2- | 2 | 1-methyl-3-(3-methylbenzyl)-1H-imidazol-3-ium | 10.1002/chem.201602419
0.1 | 0 | 1.363636 | 13.63636 | 1.363636 | 1.363636 | 0 | 0 | 0 | 423 | 360 | 1 | 212 | 6 | 0 | 1 | NUD-2- | 2 | 1-methyl-3-(3-methylbenzyl)-1H-imidazol-3-ium | 10.1002/chem.201602419
0.05 | 0 | 1.428571 | 14.28571 | 1.428571 | 1.428571 | 0 | 0 | 0 | 423 | 360 | 1 | 212 | 6 | 0 | 1 | NUD-2 | 2 | 1-methyl-3-(3-methylbenzyl)-1H-imidazol-3-ium | 10.1002/chem.201602419
1 | 0 | 0.5 | 2.5 | 0.5 | 0.5 | 0 | 0 | 0 | 423 | 360 | 1 | 200 | 6 | 0 | 0 | ITQ-29 | 0 | 1-methyl-3-(2-methylbenzyl)-1H-imidazol-3-ium | 10.1002/chem.201602419
1 | 0 | 0.5 | 5 | 0.5 | 0.5 | 0 | 0 | 0 | 423 | 360 | 1 | 200 | 6 | 0 | 1 | NUD-2 | 2 | 1-methyl-3-(2-methylbenzyl)-1H-imidazol-3-ium | 10.1002/chem.201602419
0.5 | 0 | 0.6666667 | 3.333333 | 0.6666667 | 0.6666667 | 0 | 0 | 0 | 423 | 360 | 1 | 200 | 6 | 0 | 0 | ITQ-29 | 0 | 1-methyl-3-(2-methylbenzyl)-1H-imidazol-3-ium | 10.1002/chem.201602419
0.2 | 0 | 0.8333333 | 2.5 | 0.8333333 | 0.8333333 | 0 | 0 | 0 | 423 | 360 | 1 | 200 | 6 | 0 | 0 | ITQ-29 | 0 | 1-methyl-3-(2-methylbenzyl)-1H-imidazol-3-ium | 10.1002/chem.201602419
0.2 | 0 | 0.8333333 | 4.166667 | 0.8333333 | 0.8333333 | 0 | 0 | 0 | 423 | 360 | 1 | 200 | 6 | 0 | 0 | ITQ-29 | 0 | 1-methyl-3-(2-methylbenzyl)-1H-imidazol-3-ium | 10.1002/chem.201602419
0.15 | 0 | 0.8695652 | 4.347826 | 0.8695652 | 0.8695652 | 0 | 0 | 0 | 423 | 360 | 1 | 200 | 6 | 0 | 0 | ITQ-29 | 0 | 1-methyl-3-(2-methylbenzyl)-1H-imidazol-3-ium | 10.1002/chem.201602419
0.15 | 0 | 0.8695652 | 13.04348 | 0.8695652 | 0.8695652 | 0 | 0 | 0 | 423 | 360 | 1 | 200 | 6 | 0 | 1 | NUD-2 | 2 | 1-methyl-3-(2-methylbenzyl)-1H-imidazol-3-ium | 10.1002/chem.201602419
0.1 | 0 | 0.9090909 | 13.63636 | 0.9090909 | 0.9090909 | 0 | 0 | 0 | 423 | 360 | 1 | 200 | 6 | 0 | 1 | NUD-2 | 2 | 1-methyl-3-(2-methylbenzyl)-1H-imidazol-3-ium | 10.1002/chem.201602419
0.04 | 0 | 0.9615385 | 14.42308 | 0.9615385 | 0.9615385 | 0 | 0 | 0 | 423 | 360 | 1 | 200 | 6 | 0 | 1 | NUD-2 | 2 | 1-methyl-3-(2-methylbenzyl)-1H-imidazol-3-ium | 10.1002/chem.201602419
0.5 | 0 | 0.6666667 | 6.666667 | 0.6666667 | 0.6666667 | 0 | 0 | 0 | 423 | 360 | 1 | 212 | 6 | 0 | 1 | NUD-2 | 2 | 1-methyl-3-(3-methylbenzyl)-1H-imidazol-3-ium | 10.1002/chem.201602419
0.2 | 0 | 0.8333333 | 2.5 | 0.8333333 | 0.8333333 | 0 | 0 | 0 | 423 | 360 | 1 | 212 | 6 | 0 | 1 | NUD-2 | 2 | 1-methyl-3-(3-methylbenzyl)-1H-imidazol-3-ium | 10.1002/chem.201602419
0.2 | 0 | 0.8333333 | 4.166667 | 0.8333333 | 0.8333333 | 0 | 0 | 0 | 423 | 360 | 1 | 212 | 6 | 0 | 1 | NUD-2 | 2 | 1-methyl-3-(3-methylbenzyl)-1H-imidazol-3-ium | 10.1002/chem.201602419
0.2 | 0 | 0.8333333 | 8.333333 | 0.8333333 | 0.8333333 | 0 | 0 | 0 | 423 | 360 | 1 | 212 | 6 | 0 | 1 | NUD-2 | 2 | 1-methyl-3-(3-methylbenzyl)-1H-imidazol-3-ium | 10.1002/chem.201602419
0.15 | 0 | 0.8695652 | 8.695652 | 0.8695652 | 0.8695652 | 0 | 0 | 0 | 423 | 360 | 1 | 212 | 6 | 0 | 1 | NUD-2 | 2 | 1-methyl-3-(3-methylbenzyl)-1H-imidazol-3-ium | 10.1002/chem.201602419
0.15 | 0 | 0.8695652 | 13.04348 | 0.8695652 | 0.8695652 | 0 | 0 | 0 | 423 | 360 | 1 | 212 | 6 | 0 | 1 | NUD-2 | 2 | 1-methyl-3-(3-methylbenzyl)-1H-imidazol-3-ium | 10.1002/chem.201602419
0.1 | 0 | 0.9090909 | 9.090909 | 0.9090909 | 0.9090909 | 0 | 0 | 0 | 423 | 360 | 1 | 212 | 6 | 0 | 1 | NUD-2 | 2 | 1-methyl-3-(3-methylbenzyl)-1H-imidazol-3-ium | 10.1002/chem.201602419
0.1 | 0 | 0.9090909 | 13.63636 | 0.9090909 | 0.9090909 | 0 | 0 | 0 | 423 | 360 | 1 | 212 | 6 | 0 | 1 | NUD-2 | 2 | 1-methyl-3-(3-methylbenzyl)-1H-imidazol-3-ium | 10.1002/chem.201602419
0.04 | 0 | 0.9615385 | 9.615385 | 0.9615385 | 0.9615385 | 0 | 0 | 0 | 423 | 360 | 1 | 212 | 6 | 0 | 1 | NUD-2 | 2 | 1-methyl-3-(3-methylbenzyl)-1H-imidazol-3-ium | 10.1002/chem.201602419
0.04 | 0 | 0.9615385 | 14.42308 | 0.9615385 | 0.9615385 | 0 | 0 | 0 | 423 | 360 | 1 | 212 | 6 | 0 | 1 | NUD-2 | 2 | 1-methyl-3-(3-methylbenzyl)-1H-imidazol-3-ium | 10.1002/chem.201602419
1 | 0 | 0.25 | 1.5 | 0.25 | 0.25 | 0 | 0 | 0 | 423 | 360 | 1 | 200 | 6 | 0 | 1 | ITQ-37 | 3 | 1-methyl-3-(2-methylbenzyl)-1H-imidazol-3-ium | 10.1002/chem.201602419
1 | 0 | 0.25 | 2.5 | 0.25 | 0.25 | 0 | 0 | 0 | 423 | 360 | 1 | 200 | 6 | 0 | 1 | ITQ-37 | 3 | 1-methyl-3-(2-methylbenzyl)-1H-imidazol-3-ium | 10.1002/chem.201602419
0.5 | 0 | 0.3333333 | 3.333333 | 0.3333333 | 0.3333333 | 0 | 0 | 0 | 423 | 360 | 1 | 200 | 6 | 0 | 1 | NUD-2 | 2 | 1-methyl-3-(2-methylbenzyl)-1H-imidazol-3-ium | 10.1002/chem.201602419
1 | 0 | 0.25 | 5 | 0.25 | 0.25 | 0 | 0 | 0 | 423 | 360 | 1 | 212 | 6 | 0 | 1 | ITQ-33 | 3 | 1-methyl-3-(3-methylbenzyl)-1H-imidazol-3-ium | 10.1002/chem.201602419
0.5 | 0 | 0.3333333 | 3.333333 | 0.3333333 | 0.3333333 | 0 | 0 | 0 | 423 | 360 | 1 | 212 | 6 | 0 | 1 | NUD-2 | 2 | 1-methyl-3-(3-methylbenzyl)-1H-imidazol-3-ium | 10.1002/chem.201602419
0.5 | 0 | 0.3333333 | 6.666667 | 0.3333333 | 0.3333333 | 0 | 0 | 0 | 423 | 360 | 1 | 212 | 6 | 0 | 1 | NUD-2 | 2 | 1-methyl-3-(3-methylbenzyl)-1H-imidazol-3-ium | 10.1002/chem.201602419
0.2 | 0 | 0.4166667 | 4.166667 | 0.4166667 | 0.4166667 | 0 | 0 | 0 | 423 | 360 | 1 | 212 | 6 | 0 | 1 | NUD-2 | 2 | 1-methyl-3-(3-methylbenzyl)-1H-imidazol-3-ium | 10.1002/chem.201602419
1 | 0 | 0.25 | 1.5 | 0.25 | 0.08333333 | 0 | 0 | 0 | 423 | 1080 | 1 | 368 | 4 | 0 | 1 | ITQ-37 | 3 | 3,3',3''-((2,4,6-trimethylbenzene-1,3,5-triyl)tris(methylene))tris(1-methyl-1H-imidazol-3-ium) | 10.1039/c5ce02312b
1 | 0 | 0.25 | 1.5 | 0.25 | 0.08333333 | 0 | 0 | 0 | 448 | 1080 | 1 | 368 | 4 | 0 | 1 | ITQ-37 | 3 | 3,3',3''-((2,4,6-trimethylbenzene-1,3,5-triyl)tris(methylene))tris(1-methyl-1H-imidazol-3-ium) | 10.1039/c5ce02312b
1 | 0 | 0.5 | 1.5 | 0.5 | 0.1666667 | 0 | 0 | 0 | 423 | 1080 | 1 | 368 | 4 | 0 | 1 | ITQ-37 | 3 | 3,3',3''-((2,4,6-trimethylbenzene-1,3,5-triyl)tris(methylene))tris(1-methyl-1H-imidazol-3-ium) | 10.1039/c5ce02312b
1 | 0 | 0.5 | 2.5 | 0.5 | 0.1666667 | 0 | 0 | 0 | 423 | 1080 | 2 | 368 | 4 | 0 | 1 | ITQ-37 | 3 | 3,3',3''-((2,4,6-trimethylbenzene-1,3,5-triyl)tris(methylene))tris(1-methyl-1H-imidazol-3-ium) | 10.1039/c5ce02312b
0.5 | 0 | 0.6666667 | 2 | 0.6666667 | 0.2222222 | 0 | 0 | 0 | 423 | 1080 | 4 | 368 | 4 | 0 | 1 | ITQ-37 | 3 | 3,3',3''-((2,4,6-trimethylbenzene-1,3,5-triyl)tris(methylene))tris(1-methyl-1H-imidazol-3-ium) | 10.1039/c5ce02312b
0.5 | 0 | 0.6666667 | 3.333333 | 0.6666667 | 0.2222222 | 0 | 0 | 0 | 423 | 1080 | 5 | 368 | 4 | 0 | 1 | ITQ-37 | 3 | 3,3',3''-((2,4,6-trimethylbenzene-1,3,5-triyl)tris(methylene))tris(1-methyl-1H-imidazol-3-ium) | 10.1039/c5ce02312b
1 | 0 | 0.5 | 1.5 | 0.5 | 0.1666667 | 0 | 0 | 0 | 448 | 1080 | 1 | 368 | 4 | 0 | 1 | ITQ-37 | 3 | 3,3',3''-((2,4,6-trimethylbenzene-1,3,5-triyl)tris(methylene))tris(1-methyl-1H-imidazol-3-ium) | 10.1039/c5ce02312b
0.5 | 0 | 0.6666667 | 2 | 0.6666667 | 0.2222222 | 0 | 0 | 0 | 448 | 1080 | 4 | 368 | 4 | 0 | 1 | ITQ-37 | 3 | 3,3',3''-((2,4,6-trimethylbenzene-1,3,5-triyl)tris(methylene))tris(1-methyl-1H-imidazol-3-ium) | 10.1039/c5ce02312b
1 | 0 | 0.25 | 5 | 0.2 | 0.25 | 0 | 0 | 0.05 | 403 | 12 | 1 | 231 | 17 | 0 | 1 | ITQ-37 | 3 | 3',4'-dihydro-1'H-spiro[isoindoline-2,2'-isoquinolin]-2-ium | 10.1016/j.micromeso.2012.06.036
1 | 0 | 0.25 | 5 | 0.2 | 0.25 | 0 | 0 | 0.05 | 403 | 24 | 1 | 231 | 17 | 0 | 1 | ITQ-37 | 3 | 3',4'-dihydro-1'H-spiro[isoindoline-2,2'-isoquinolin]-2-ium | 10.1016/j.micromeso.2012.06.036
1 | 0 | 0.25 | 3 | 0.2 | 0.25 | 0 | 0 | 0.05 | 423 | 12 | 1 | 231 | 17 | 0 | 1 | ITQ-37 | 3 | 3',4'-dihydro-1'H-spiro[isoindoline-2,2'-isoquinolin]-2-ium | 10.1016/j.micromeso.2012.06.036
1 | 0 | 0.25 | 3 | 0.2 | 0.25 | 0 | 0 | 0.05 | 423 | 24 | 1 | 231 | 17 | 0 | 1 | ITQ-37 | 3 | 3',4'-dihydro-1'H-spiro[isoindoline-2,2'-isoquinolin]-2-ium | 10.1016/j.micromeso.2012.06.036
1 | 0 | 0.25 | 5 | 0.2 | 0.25 | 0 | 0 | 0.05 | 423 | 2 | 1 | 231 | 17 | 0 | 1 | ITQ-37 | 3 | 3',4'-dihydro-1'H-spiro[isoindoline-2,2'-isoquinolin]-2-ium | 10.1016/j.micromeso.2012.06.036
1 | 0 | 0.25 | 5 | 0.2 | 0.25 | 0 | 0 | 0.05 | 423 | 6 | 1 | 231 | 17 | 0 | 1 | ITQ-37 | 3 | 3',4'-dihydro-1'H-spiro[isoindoline-2,2'-isoquinolin]-2-ium | 10.1016/j.micromeso.2012.06.036
1 | 0 | 0.25 | 5 | 0.2 | 0.25 | 0 | 0 | 0.05 | 423 | 12 | 1 | 231 | 17 | 0 | 1 | ITQ-37 | 3 | 3',4'-dihydro-1'H-spiro[isoindoline-2,2'-isoquinolin]-2-ium | 10.1016/j.micromeso.2012.06.036
1 | 0 | 0.25 | 5 | 0.2 | 0.25 | 0 | 0 | 0.05 | 423 | 24 | 1 | 231 | 17 | 0 | 1 | ITQ-37 | 3 | 3',4'-dihydro-1'H-spiro[isoindoline-2,2'-isoquinolin]-2-ium | 10.1016/j.micromeso.2012.06.036
1 | 0 | 0.25 | 3 | 0.2 | 0.25 | 0 | 0 | 0.05 | 443 | 2 | 1 | 231 | 17 | 0 | 1 | ITQ-37 | 3 | 3',4'-dihydro-1'H-spiro[isoindoline-2,2'-isoquinolin]-2-ium | 10.1016/j.micromeso.2012.06.036
1 | 0 | 0.25 | 3 | 0.2 | 0.25 | 0 | 0 | 0.05 | 443 | 6 | 1 | 231 | 17 | 0 | 1 | ITQ-37 | 3 | 3',4'-dihydro-1'H-spiro[isoindoline-2,2'-isoquinolin]-2-ium | 10.1016/j.micromeso.2012.06.036
1 | 0 | 0.25 | 3 | 0.2 | 0.25 | 0 | 0 | 0.05 | 443 | 12 | 1 | 231 | 17 | 0 | 1 | ITQ-37 | 3 | 3',4'-dihydro-1'H-spiro[isoindoline-2,2'-isoquinolin]-2-ium | 10.1016/j.micromeso.2012.06.036
1 | 0 | 0.25 | 3 | 0.2 | 0.25 | 0 | 0 | 0.05 | 443 | 24 | 1 | 231 | 17 | 0 | 0 | ITQ-7 | 0 | 3',4'-dihydro-1'H-spiro[isoindoline-2,2'-isoquinolin]-2-ium | 10.1016/j.micromeso.2012.06.036
1 | 0 | 0.25 | 5 | 0.2 | 0.25 | 0 | 0 | 0.05 | 443 | 2 | 1 | 231 | 17 | 0 | 1 | ITQ-37 | 3 | 3',4'-dihydro-1'H-spiro[isoindoline-2,2'-isoquinolin]-2-ium | 10.1016/j.micromeso.2012.06.036
1 | 0 | 0.25 | 5 | 0.2 | 0.25 | 0 | 0 | 0.05 | 443 | 6 | 1 | 231 | 17 | 0 | 1 | ITQ-37 | 3 | 3',4'-dihydro-1'H-spiro[isoindoline-2,2'-isoquinolin]-2-ium | 10.1016/j.micromeso.2012.06.036
1 | 0 | 0.25 | 5 | 0.2 | 0.25 | 0 | 0 | 0.05 | 443 | 12 | 1 | 231 | 17 | 0 | 1 | ITQ-37 | 3 | 3',4'-dihydro-1'H-spiro[isoindoline-2,2'-isoquinolin]-2-ium | 10.1016/j.micromeso.2012.06.036
1 | 0 | 0.25 | 5 | 0.2 | 0.25 | 0 | 0 | 0.05 | 443 | 24 | 1 | 231 | 17 | 0 | 1 | ITQ-37 | 3 | 3',4'-dihydro-1'H-spiro[isoindoline-2,2'-isoquinolin]-2-ium | 10.1016/j.micromeso.2012.06.036
1 | 0 | 0.25 | 7 | 0.2 | 0.25 | 0 | 0 | 0.05 | 443 | 2 | 1 | 231 | 17 | 0 | 1 | ITQ-37 | 3 | 3',4'-dihydro-1'H-spiro[isoindoline-2,2'-isoquinolin]-2-ium | 10.1016/j.micromeso.2012.06.036
1 | 0 | 0.25 | 7 | 0.2 | 0.25 | 0 | 0 | 0.05 | 443 | 6 | 1 | 231 | 17 | 0 | 1 | ITQ-37 | 3 | 3',4'-dihydro-1'H-spiro[isoindoline-2,2'-isoquinolin]-2-ium | 10.1016/j.micromeso.2012.06.036
0 | 0.01333333 | 0.38 | 6.5 | 0 | 0.15 | 0 | 0.04 | 0 | 423 | 144 | 0 | 235 | 7 | 20 | 1 | RZM-3 | 3 | 1,1,6,6-tetramethyl-1,6-diazacyclododecane-1,6-diium | /10.1016/j.micromeso.2018.08.012
0 | 0.01333333 | 0.42 | 6.5 | 0 | 0.15 | 0 | 0.06 | 0 | 423 | 144 | 0 | 235 | 7 | 20 | 1 | RZM-3 | 3 | 1,1,6,6-tetramethyl-1,6-diazacyclododecane-1,6-diium | /10.1016/j.micromeso.2018.08.012
0 | 0.01333333 | 0.46 | 6.5 | 0 | 0.15 | 0 | 0.08 | 0 | 423 | 144 | 0 | 235 | 7 | 20 | 1 | RZM-3 | 3 | 1,1,6,6-tetramethyl-1,6-diazacyclododecane-1,6-diium | /10.1016/j.micromeso.2018.08.012
0 | 0.01333333 | 0.5 | 6.5 | 0 | 0.15 | 0 | 0.1 | 0 | 423 | 144 | 0 | 235 | 7 | 20 | 1 | RZM-3 | 3 | 1,1,6,6-tetramethyl-1,6-diazacyclododecane-1,6-diium | /10.1016/j.micromeso.2018.08.012
0 | 0.01333333 | 0.38 | 9 | 0 | 0.15 | 0 | 0.04 | 0 | 423 | 144 | 0 | 235 | 7 | 20 | 1 | RZM-3 | 3 | 1,1,6,6-tetramethyl-1,6-diazacyclododecane-1,6-diium | /10.1016/j.micromeso.2018.08.012
0 | 0.01333333 | 0.38 | 12 | 0 | 0.15 | 0 | 0.04 | 0 | 423 | 144 | 0 | 235 | 7 | 20 | 1 | RZM-3 | 3 | 1,1,6,6-tetramethyl-1,6-diazacyclododecane-1,6-diium | /10.1016/j.micromeso.2018.08.012
0 | 0.01333333 | 0.38 | 15 | 0 | 0.15 | 0 | 0.04 | 0 | 423 | 144 | 0 | 235 | 7 | 20 | 1 | RZM-3 | 3 | 1,1,6,6-tetramethyl-1,6-diazacyclododecane-1,6-diium | /10.1016/j.micromeso.2018.08.012
0 | 0.01333333 | 0.38 | 20 | 0 | 0.15 | 0 | 0.04 | 0 | 423 | 144 | 0 | 235 | 7 | 20 | 1 | RZM-3 | 3 | 1,1,6,6-tetramethyl-1,6-diazacyclododecane-1,6-diium | /10.1016/j.micromeso.2018.08.012
0 | 0.01333333 | 0.38 | 6.5 | 0 | 0.15 | 0 | 0.04 | 0 | 433 | 144 | 0 | 235 | 7 | 20 | 1 | RZM-3 | 3 | 1,1,6,6-tetramethyl-1,6-diazacyclododecane-1,6-diium | /10.1016/j.micromeso.2018.08.012
0 | 0.01333333 | 0.38 | 6.5 | 0 | 0.15 | 0 | 0.04 | 0 | 443 | 144 | 0 | 235 | 7 | 20 | 1 | RZM-3 | 3 | 1,1,6,6-tetramethyl-1,6-diazacyclododecane-1,6-diium | /10.1016/j.micromeso.2018.08.012
0 | 0.03333333 | 0.3 | 6.5 | 0 | 0.15 | 0 | 0 | 0 | 423 | 144 | 0 | 235 | 7 | 20 | 1 | RZM-3 | 3 | 1,1,6,6-tetramethyl-1,6-diazacyclododecane-1,6-diium | /10.1016/j.micromeso.2018.08.012
0 | 0.03333333 | 0.34 | 6.5 | 0 | 0.15 | 0 | 0.02 | 0 | 423 | 144 | 0 | 235 | 7 | 20 | 1 | RZM-3 | 3 | 1,1,6,6-tetramethyl-1,6-diazacyclododecane-1,6-diium | /10.1016/j.micromeso.2018.08.012
0 | 0.03333333 | 0.38 | 6.5 | 0 | 0.15 | 0 | 0.04 | 0 | 423 | 144 | 0 | 235 | 7 | 20 | 1 | RZM-3 | 3 | 1,1,6,6-tetramethyl-1,6-diazacyclododecane-1,6-diium | /10.1016/j.micromeso.2018.08.012
0 | 0.03333333 | 0.42 | 6.5 | 0 | 0.15 | 0 | 0.06 | 0 | 423 | 144 | 0 | 235 | 7 | 20 | 1 | RZM-3 | 3 | 1,1,6,6-tetramethyl-1,6-diazacyclododecane-1,6-diium | /10.1016/j.micromeso.2018.08.012
0 | 0 | 0.3 | 6.5 | 0 | 0.15 | 0 | 0 | 0 | 423 | 144 | 0 | 235 | 7 | 20 | 1 | RZM-3 | 3 | 1,1,6,6-tetramethyl-1,6-diazacyclododecane-1,6-diium | /10.1016/j.micromeso.2018.08.012
0 | 0 | 0.38 | 6.5 | 0 | 0.15 | 0 | 0.04 | 0 | 423 | 144 | 0 | 235 | 7 | 20 | 1 | RZM-3 | 3 | 1,1,6,6-tetramethyl-1,6-diazacyclododecane-1,6-diium | /10.1016/j.micromeso.2018.08.012
0 | 0.01666667 | 0.38 | 6.5 | 0 | 0.15 | 0 | 0.04 | 0 | 423 | 144 | 0 | 235 | 7 | 20 | 1 | RZM-3 | 3 | 1,1,6,6-tetramethyl-1,6-diazacyclododecane-1,6-diium | /10.1016/j.micromeso.2018.08.012
0 | 0.02 | 0.38 | 6.5 | 0 | 0.15 | 0 | 0.04 | 0 | 423 | 144 | 0 | 235 | 7 | 20 | 1 | RZM-3 | 3 | 1,1,6,6-tetramethyl-1,6-diazacyclododecane-1,6-diium | /10.1016/j.micromeso.2018.08.012
0 | 0.025 | 0.38 | 6.5 | 0 | 0.15 | 0 | 0.04 | 0 | 423 | 144 | 0 | 235 | 7 | 20 | 1 | RZM-3 | 3 | 1,1,6,6-tetramethyl-1,6-diazacyclododecane-1,6-diium | /10.1016/j.micromeso.2018.08.012
0 | 0.05 | 0.3 | 6.5 | 0 | 0.15 | 0 | 0 | 0 | 423 | 144 | 0 | 235 | 7 | 20 | 1 | RZM-3 | 3 | 1,1,6,6-tetramethyl-1,6-diazacyclododecane-1,6-diium | /10.1016/j.micromeso.2018.08.012
0 | 0.05 | 0.38 | 6.5 | 0 | 0.15 | 0 | 0.04 | 0 | 423 | 144 | 0 | 235 | 7 | 20 | 1 | RZM-3 | 3 | 1,1,6,6-tetramethyl-1,6-diazacyclododecane-1,6-diium | /10.1016/j.micromeso.2018.08.012
0 | 0.05 | 0.5 | 6.5 | 0 | 0.15 | 0 | 0.1 | 0 | 423 | 144 | 0 | 235 | 7 | 20 | 1 | RZM-3 | 3 | 1,1,6,6-tetramethyl-1,6-diazacyclododecane-1,6-diium | /10.1016/j.micromeso.2018.08.012
0 | 0.05 | 0.6 | 6.5 | 0 | 0.15 | 0 | 0.15 | 0 | 423 | 144 | 0 | 235 | 7 | 20 | 1 | RZM-3 lo crystallinity | 3 | 1,1,6,6-tetramethyl-1,6-diazacyclododecane-1,6-diium | /10.1016/j.micromeso.2018.08.012
0 | 0.05 | 0.7 | 6.5 | 0 | 0.15 | 0 | 0.2 | 0 | 423 | 144 | 0 | 235 | 7 | 20 | 1 | RZM-3 low crystallinity | 3 | 1,1,6,6-tetramethyl-1,6-diazacyclododecane-1,6-diium | /10.1016/j.micromeso.2018.08.012
0 | 0.06666667 | 0.3 | 6.5 | 0 | 0.15 | 0 | 0 | 0 | 423 | 144 | 0 | 235 | 7 | 20 | 1 | RZM-3 | 3 | 1,1,6,6-tetramethyl-1,6-diazacyclododecane-1,6-diium | /10.1016/j.micromeso.2018.08.012
0 | 0.06666667 | 0.38 | 6.5 | 0 | 0.15 | 0 | 0.04 | 0 | 423 | 144 | 0 | 235 | 7 | 20 | 1 | RZM-3 | 3 | 1,1,6,6-tetramethyl-1,6-diazacyclododecane-1,6-diium | /10.1016/j.micromeso.2018.08.012
0 | 0.06666667 | 0.5 | 6.5 | 0 | 0.15 | 0 | 0.1 | 0 | 423 | 144 | 0 | 235 | 7 | 20 | 0 | BEA | 0 | 1,1,6,6-tetramethyl-1,6-diazacyclododecane-1,6-diium | /10.1016/j.micromeso.2018.08.012
0 | 0.1 | 0.3 | 6.5 | 0 | 0.15 | 0 | 0 | 0 | 423 | 144 | 0 | 235 | 7 | 20 | 1 | RZM-3 | 3 | 1,1,6,6-tetramethyl-1,6-diazacyclododecane-1,6-diium | /10.1016/j.micromeso.2018.08.012
0 | 0.1 | 0.38 | 6.5 | 0 | 0.15 | 0 | 0.04 | 0 | 423 | 144 | 0 | 235 | 7 | 20 | 1 | RZM-3 | 3 | 1,1,6,6-tetramethyl-1,6-diazacyclododecane-1,6-diium | /10.1016/j.micromeso.2018.08.012
0 | 0.1 | 0.6 | 6.5 | 0 | 0.15 | 0 | 0.15 | 0 | 423 | 144 | 0 | 235 | 7 | 20 | 0 | BEA | 0 | 1,1,6,6-tetramethyl-1,6-diazacyclododecane-1,6-diium | /10.1016/j.micromeso.2018.08.012
0 | 0.2 | 0.3 | 6.5 | 0 | 0.15 | 0 | 0 | 0 | 423 | 144 | 0 | 235 | 7 | 20 | 0 | BEA | 0 | 1,1,6,6-tetramethyl-1,6-diazacyclododecane-1,6-diium | /10.1016/j.micromeso.2018.08.012
0 | 0.2 | 0.38 | 6.5 | 0 | 0.15 | 0 | 0.04 | 0 | 423 | 144 | 0 | 235 | 7 | 20 | 0 | BEA | 0 | 1,1,6,6-tetramethyl-1,6-diazacyclododecane-1,6-diium | /10.1016/j.micromeso.2018.08.012
0 | 0.2 | 0.6 | 6.5 | 0 | 0.15 | 0 | 0.15 | 0 | 423 | 144 | 0 | 235 | 7 | 20 | 0 | ANA | 0 | 1,1,6,6-tetramethyl-1,6-diazacyclododecane-1,6-diium | /10.1016/j.micromeso.2018.08.012
0 | 0.2 | 0.7 | 6.5 | 0 | 0.15 | 0 | 0.2 | 0 | 423 | 144 | 0 | 235 | 7 | 20 | 0 | ANA | 0 | 1,1,6,6-tetramethyl-1,6-diazacyclododecane-1,6-diium | /10.1016/j.micromeso.2018.08.012
1 | 0 | 0.3 | 1.5 | 0.3 | 0.3 | 0 | 0 | 0 | 433 | 48 | 0 | 233 | 8 | 0 | 1 | ITQ-37+GeO2 | 3 | (41S,7aS,9R,13bS)-9-methyltetradecahydro-1H,5H-dipyrido[2,1-f:3',2',1'-ij][1,6]naphthyridin-9-ium | https://doi.org/10.1039/C8CC08196D
1 | 0.025 | 0.3 | 1.5 | 0.3 | 0.3 | 0 | 0 | 0 | 433 | 48 | 0 | 233 | 8 | 0 | 1 | ITQ-43+GeO2 | 3 | (41S,7aS,9R,13bS)-9-methyltetradecahydro-1H,5H-dipyrido[2,1-f:3',2',1'-ij][1,6]naphthyridin-9-ium | https://doi.org/10.1039/C8CC08196D
1 | 0 | 0.3 | 1.5 | 0.3 | 0.3 | 0.025 | 0 | 0 | 433 | 48 | 0 | 233 | 8 | 0 | 1 | ITQ-37+GeO2 | 3 | (41S,7aS,9R,13bS)-9-methyltetradecahydro-1H,5H-dipyrido[2,1-f:3',2',1'-ij][1,6]naphthyridin-9-ium | https://doi.org/10.1039/C8CC08196D
1 | 0 | 0.3 | 3 | 0.3 | 0.3 | 0 | 0 | 0 | 433 | 48 | 0 | 233 | 8 | 0 | 1 | ITQ-37+GeO2 | 3 | (41S,7aS,9R,13bS)-9-methyltetradecahydro-1H,5H-dipyrido[2,1-f:3',2',1'-ij][1,6]naphthyridin-9-ium | https://doi.org/10.1039/C8CC08196D
1 | 0.025 | 0.3 | 3 | 0.3 | 0.3 | 0 | 0 | 0 | 433 | 48 | 0 | 233 | 8 | 0 | 1 | ITQ-43+GeO2 | 3 | (41S,7aS,9R,13bS)-9-methyltetradecahydro-1H,5H-dipyrido[2,1-f:3',2',1'-ij][1,6]naphthyridin-9-ium | https://doi.org/10.1039/C8CC08196D
1 | 0 | 0.3 | 3 | 0.3 | 0.3 | 0.025 | 0 | 0 | 433 | 48 | 0 | 233 | 8 | 0 | 1 | ITQ-37+GeO2 | 3 | (41S,7aS,9R,13bS)-9-methyltetradecahydro-1H,5H-dipyrido[2,1-f:3',2',1'-ij][1,6]naphthyridin-9-ium | https://doi.org/10.1039/C8CC08196D
0.5 | 0 | 0.3 | 1.5 | 0.3 | 0.3 | 0 | 0 | 0 | 433 | 48 | 0 | 233 | 8 | 0 | 1 | ITQ-37 | 3 | (41S,7aS,9R,13bS)-9-methyltetradecahydro-1H,5H-dipyrido[2,1-f:3',2',1'-ij][1,6]naphthyridin-9-ium | https://doi.org/10.1039/C8CC08196D
0.5 | 0 | 0.3 | 1.5 | 0.3 | 0.3 | 0.025 | 0 | 0 | 433 | 48 | 0 | 233 | 8 | 0 | 1 | ITQ-37 | 3 | (41S,7aS,9R,13bS)-9-methyltetradecahydro-1H,5H-dipyrido[2,1-f:3',2',1'-ij][1,6]naphthyridin-9-ium | https://doi.org/10.1039/C8CC08196D
0.5 | 0.03 | 0.3 | 3 | 0.3 | 0.3 | 0 | 0 | 0 | 433 | 48 | 0 | 233 | 8 | 0 | 1 | ITQ-43 | 3 | (41S,7aS,9R,13bS)-9-methyltetradecahydro-1H,5H-dipyrido[2,1-f:3',2',1'-ij][1,6]naphthyridin-9-ium | https://doi.org/10.1039/C8CC08196D
0.2 | 0.02884615 | 0.3 | 1.5 | 0.3 | 0.3 | 0 | 0 | 0 | 433 | 48 | 0 | 233 | 8 | 0 | 1 | ITQ-43 | 3 | (41S,7aS,9R,13bS)-9-methyltetradecahydro-1H,5H-dipyrido[2,1-f:3',2',1'-ij][1,6]naphthyridin-9-ium | https://doi.org/10.1039/C8CC08196D
0.2 | 0.02884615 | 0.3 | 3 | 0.3 | 0.3 | 0 | 0 | 0 | 433 | 48 | 0 | 233 | 8 | 0 | 1 | ITQ-43 | 3 | (41S,7aS,9R,13bS)-9-methyltetradecahydro-1H,5H-dipyrido[2,1-f:3',2',1'-ij][1,6]naphthyridin-9-ium | https://doi.org/10.1039/C8CC08196D
4 | 0 | 0.5 | 2.5 | 0.5 | 0.5 | 0 | 0 | 0 | 383 | 672 | 0 | 165 | 9 | 30 | 1 | PKU-12+D4RC | 3 | N-ethyl-N-isopropyl-N-methylpropan-2-aminium | 10.1039/c2dt32231e
4 | 0 | 0.5 | 5 | 0.5 | 0.5 | 0 | 0 | 0 | 383 | 672 | 0 | 165 | 9 | 30 | 1 | PKU-12+D4RC | 3 | N-ethyl-N-isopropyl-N-methylpropan-2-aminium | 10.1039/c2dt32231e
1.857143 | 0 | 0.5 | 5 | 0.5 | 0.5 | 0 | 0 | 0 | 383 | 72 | 0 | 165 | 9 | 30 | 1 | PKU-12+D4RC | 3 | N-ethyl-N-isopropyl-N-methylpropan-2-aminium | 10.1039/c2dt32231e
1.857143 | 0 | 0.5 | 5 | 0.5 | 0.5 | 0 | 0 | 0 | 383 | 168 | 0 | 165 | 9 | 30 | 1 | PKU-12+D4RC | 3 | N-ethyl-N-isopropyl-N-methylpropan-2-aminium | 10.1039/c2dt32231e
1.857143 | 0 | 0.5 | 5 | 0.5 | 0.5 | 0 | 0 | 0 | 383 | 360 | 0 | 165 | 9 | 30 | 1 | PKU-12+D4RC | 3 | N-ethyl-N-isopropyl-N-methylpropan-2-aminium | 10.1039/c2dt32231e
1.857143 | 0 | 0.5 | 5 | 0.5 | 0.5 | 0 | 0 | 0 | 383 | 480 | 0 | 165 | 9 | 30 | 1 | PKU-12 | 3 | N-ethyl-N-isopropyl-N-methylpropan-2-aminium | 10.1039/c2dt32231e
0.25 | 0 | 0.25 | 1 | 0.25 | 0.25 | 0 | 0 | 0 | 443 | 72 | 0 | 160 | 8 | 0 | 0 | BEC | 0 | tetraethylammonium | 10.1021/acs.chemmater.6b03179
0.25 | 0.05882353 | 0.25 | 1 | 0.25 | 0.25 | 0 | 0 | 0 | 443 | 72 | 0 | 160 | 8 | 0 | 0 | BEC | 0 | tetraethylammonium | 10.1021/acs.chemmater.6b03179
0.25 | 0.1764706 | 0.25 | 1 | 0.25 | 0.25 | 0 | 0 | 0 | 443 | 72 | 0 | 160 | 8 | 0 | 0 | BEC | 0 | tetraethylammonium | 10.1021/acs.chemmater.6b03179
0.25 | 0.2941176 | 0.25 | 1 | 0.25 | 0.25 | 0 | 0 | 0 | 443 | 72 | 0 | 160 | 8 | 0 | 0 | BEC | 0 | tetraethylammonium | 10.1021/acs.chemmater.6b03179
0.25 | 0 | 0.25 | 3 | 0.25 | 0.25 | 0 | 0 | 0 | 443 | 72 | 0 | 160 | 8 | 0 | 0 | BEC | 0 | tetraethylammonium | 10.1021/acs.chemmater.6b03179
0.25 | 0.05882353 | 0.25 | 3 | 0.25 | 0.25 | 0 | 0 | 0 | 443 | 72 | 0 | 160 | 8 | 0 | 0 | BEC | 0 | tetraethylammonium | 10.1021/acs.chemmater.6b03179
0.25 | 0.1764706 | 0.25 | 3 | 0.25 | 0.25 | 0 | 0 | 0 | 443 | 72 | 0 | 160 | 8 | 0 | 0 | BEC | 0 | tetraethylammonium | 10.1021/acs.chemmater.6b03179
0.25 | 0.2941176 | 0.25 | 3 | 0.25 | 0.25 | 0 | 0 | 0 | 443 | 72 | 0 | 160 | 8 | 0 | 0 | BEC | 0 | tetraethylammonium | 10.1021/acs.chemmater.6b03179
0.25 | 0 | 0.25 | 1 | 0.25 | 0.25 | 0 | 0 | 0 | 443 | 72 | 0 | 215 | 12 | 0 | 1 | NUD-1 | 3 | tetrapropylammonium | 10.1021/acs.chemmater.6b03179
0.25 | 0.05882353 | 0.25 | 1 | 0.25 | 0.25 | 0 | 0 | 0 | 443 | 72 | 0 | 215 | 12 | 0 | 1 | NUD-1 | 3 | tetrapropylammonium | 10.1021/acs.chemmater.6b03179
0.25 | 0.1764706 | 0.25 | 1 | 0.25 | 0.25 | 0 | 0 | 0 | 443 | 72 | 0 | 215 | 12 | 0 | 1 | NUD-1 | 3 | tetrapropylammonium | 10.1021/acs.chemmater.6b03179
0.25 | 0.2941176 | 0.25 | 1 | 0.25 | 0.25 | 0 | 0 | 0 | 443 | 72 | 0 | 215 | 12 | 0 | 1 | NUD-1 | 3 | tetrapropylammonium | 10.1021/acs.chemmater.6b03179
0.25 | 0 | 0.25 | 3 | 0.25 | 0.25 | 0 | 0 | 0 | 443 | 72 | 0 | 215 | 12 | 0 | 0 | MFI | 0 | tetrapropylammonium | 10.1021/acs.chemmater.6b03179
0.25 | 0.05882353 | 0.25 | 3 | 0.25 | 0.25 | 0 | 0 | 0 | 443 | 72 | 0 | 215 | 12 | 0 | 0 | MFI | 0 | tetrapropylammonium | 10.1021/acs.chemmater.6b03179
0.25 | 0.1764706 | 0.25 | 3 | 0.25 | 0.25 | 0 | 0 | 0 | 443 | 72 | 0 | 215 | 12 | 0 | 1 | NUD-1 | 3 | tetrapropylammonium | 10.1021/acs.chemmater.6b03179
0.25 | 0 | 0.25 | 7 | 0.25 | 0.25 | 0 | 0 | 0 | 443 | 72 | 0 | 215 | 12 | 0 | 0 | MFI | 0 | tetrapropylammonium | 10.1021/acs.chemmater.6b03179
0.25 | 0.05882353 | 0.25 | 7 | 0.25 | 0.25 | 0 | 0 | 0 | 443 | 72 | 0 | 215 | 12 | 0 | 0 | MFI | 0 | tetrapropylammonium | 10.1021/acs.chemmater.6b03179
0.25 | 0.1764706 | 0.25 | 7 | 0.25 | 0.25 | 0 | 0 | 0 | 443 | 72 | 0 | 215 | 12 | 0 | 0 | MFI | 0 | tetrapropylammonium | 10.1021/acs.chemmater.6b03179
0.25 | 0.2941176 | 0.25 | 7 | 0.25 | 0.25 | 0 | 0 | 0 | 443 | 72 | 0 | 215 | 12 | 0 | 0 | MFI | 0 | tetrapropylammonium | 10.1021/acs.chemmater.6b03179
0.25 | 0 | 0.25 | 15 | 0.25 | 0.25 | 0 | 0 | 0 | 443 | 72 | 0 | 215 | 12 | 0 | 0 | MFI | 0 | tetrapropylammonium | 10.1021/acs.chemmater.6b03179
0.25 | 0.05882353 | 0.25 | 15 | 0.25 | 0.25 | 0 | 0 | 0 | 443 | 72 | 0 | 215 | 12 | 0 | 0 | MFI | 0 | tetrapropylammonium | 10.1021/acs.chemmater.6b03179
0.25 | 0 | 0.25 | 1 | 0.25 | 0.25 | 0 | 0 | 0 | 443 | 72 | 0 | 298 | 16 | 0 | 1 | NUD-1 | 3 | tetrabutylammonium | 10.1021/acs.chemmater.6b03179
0.25 | 0.05882353 | 0.25 | 1 | 0.25 | 0.25 | 0 | 0 | 0 | 443 | 72 | 0 | 298 | 16 | 0 | 1 | NUD-1 | 3 | tetrabutylammonium | 10.1021/acs.chemmater.6b03179
0.25 | 0.1764706 | 0.25 | 1 | 0.25 | 0.25 | 0 | 0 | 0 | 443 | 72 | 0 | 298 | 16 | 0 | 1 | NUD-1 | 3 | tetrabutylammonium | 10.1021/acs.chemmater.6b03179
0.25 | 0.2941176 | 0.25 | 1 | 0.25 | 0.25 | 0 | 0 | 0 | 443 | 72 | 0 | 298 | 16 | 0 | 1 | NUD-1 | 3 | tetrabutylammonium | 10.1021/acs.chemmater.6b03179
0.25 | 0 | 0.25 | 3 | 0.25 | 0.25 | 0 | 0 | 0 | 443 | 72 | 0 | 298 | 16 | 0 | 1 | ITQ-33+GeO2 | 3 | tetrabutylammonium | 10.1021/acs.chemmater.6b03179
0.25 | 0.05882353 | 0.25 | 3 | 0.25 | 0.25 | 0 | 0 | 0 | 443 | 72 | 0 | 298 | 16 | 0 | 1 | ITQ-33+GeO2 | 3 | tetrabutylammonium | 10.1021/acs.chemmater.6b03179
0.25 | 0.1764706 | 0.25 | 3 | 0.25 | 0.25 | 0 | 0 | 0 | 443 | 72 | 0 | 298 | 16 | 0 | 1 | ITQ-33+GeO2 | 3 | tetrabutylammonium | 10.1021/acs.chemmater.6b03179
0.25 | 0.2941176 | 0.25 | 3 | 0.25 | 0.25 | 0 | 0 | 0 | 443 | 72 | 0 | 298 | 16 | 0 | 1 | ITQ-33+GeO2 | 3 | tetrabutylammonium | 10.1021/acs.chemmater.6b03179
0.25 | 0 | 0.25 | 7 | 0.25 | 0.25 | 0 | 0 | 0 | 443 | 72 | 0 | 298 | 16 | 0 | 0 | MFI+GeO2 | 0 | tetrabutylammonium | 10.1021/acs.chemmater.6b03179
0.25 | 0.05882353 | 0.25 | 7 | 0.25 | 0.25 | 0 | 0 | 0 | 443 | 72 | 0 | 298 | 16 | 0 | 0 | MFI+GeO2 | 0 | tetrabutylammonium | 10.1021/acs.chemmater.6b03179
1 | 0 | 0.25 | 1 | 0.25 | 0.25 | 0 | 0 | 0 | 443 | 72 | 0 | 160 | 8 | 0 | 0 | BEC | 0 | tetraethylammonium | 10.1021/acs.chemmater.6b03179
1 | 0.05 | 0.25 | 1 | 0.25 | 0.25 | 0 | 0 | 0 | 443 | 72 | 0 | 160 | 8 | 0 | 0 | BEC | 0 | tetraethylammonium | 10.1021/acs.chemmater.6b03179
1 | 0.15 | 0.25 | 1 | 0.25 | 0.25 | 0 | 0 | 0 | 443 | 72 | 0 | 160 | 8 | 0 | 1 | ITQ-44 | 3 | tetraethylammonium | 10.1021/acs.chemmater.6b03179
1 | 0.25 | 0.25 | 1 | 0.25 | 0.25 | 0 | 0 | 0 | 443 | 72 | 0 | 160 | 8 | 0 | 1 | ITQ-44 | 3 | tetraethylammonium | 10.1021/acs.chemmater.6b03179
1 | 0 | 0.25 | 3 | 0.25 | 0.25 | 0 | 0 | 0 | 443 | 72 | 0 | 160 | 8 | 0 | 0 | BEC | 0 | tetraethylammonium | 10.1021/acs.chemmater.6b03179
1 | 0.05 | 0.25 | 3 | 0.25 | 0.25 | 0 | 0 | 0 | 443 | 72 | 0 | 160 | 8 | 0 | 0 | BEC | 0 | tetraethylammonium | 10.1021/acs.chemmater.6b03179
1 | 0 | 0.25 | 7 | 0.25 | 0.25 | 0 | 0 | 0 | 443 | 72 | 0 | 160 | 8 | 0 | 0 | BEC | 0 | tetraethylammonium | 10.1021/acs.chemmater.6b03179
1 | 0.05 | 0.25 | 7 | 0.25 | 0.25 | 0 | 0 | 0 | 443 | 72 | 0 | 160 | 8 | 0 | 0 | BEC | 0 | tetraethylammonium | 10.1021/acs.chemmater.6b03179
1 | 0 | 0.25 | 1 | 0.25 | 0.25 | 0 | 0 | 0 | 443 | 72 | 0 | 215 | 12 | 0 | 1 | NUD-1 | 3 | tetrapropylammonium | 10.1021/acs.chemmater.6b03179
1 | 0.05 | 0.25 | 1 | 0.25 | 0.25 | 0 | 0 | 0 | 443 | 72 | 0 | 215 | 12 | 0 | 1 | NUD-1 | 3 | tetrapropylammonium | 10.1021/acs.chemmater.6b03179
1 | 0.15 | 0.25 | 1 | 0.25 | 0.25 | 0 | 0 | 0 | 443 | 72 | 0 | 215 | 12 | 0 | 1 | NUD-1 | 3 | tetrapropylammonium | 10.1021/acs.chemmater.6b03179
1 | 0.25 | 0.25 | 1 | 0.25 | 0.25 | 0 | 0 | 0 | 443 | 72 | 0 | 215 | 12 | 0 | 1 | NUD-1 | 3 | tetrapropylammonium | 10.1021/acs.chemmater.6b03179
1 | 0 | 0.25 | 7 | 0.25 | 0.25 | 0 | 0 | 0 | 443 | 72 | 0 | 215 | 12 | 0 | 0 | MFI | 0 | tetrapropylammonium | 10.1021/acs.chemmater.6b03179
1 | 0.05 | 0.25 | 7 | 0.25 | 0.25 | 0 | 0 | 0 | 443 | 72 | 0 | 215 | 12 | 0 | 0 | MFI | 0 | tetrapropylammonium | 10.1021/acs.chemmater.6b03179
1 | 0.15 | 0.25 | 7 | 0.25 | 0.25 | 0 | 0 | 0 | 443 | 72 | 0 | 215 | 12 | 0 | 0 | MFI+GeO2 | 0 | tetrapropylammonium | 10.1021/acs.chemmater.6b03179
1 | 0 | 0.25 | 15 | 0.25 | 0.25 | 0 | 0 | 0 | 443 | 72 | 0 | 215 | 12 | 0 | 0 | MFI | 0 | tetrapropylammonium | 10.1021/acs.chemmater.6b03179
1 | 0.05 | 0.25 | 15 | 0.25 | 0.25 | 0 | 0 | 0 | 443 | 72 | 0 | 215 | 12 | 0 | 0 | MFI | 0 | tetrapropylammonium | 10.1021/acs.chemmater.6b03179
1 | 0 | 0.25 | 1 | 0.25 | 0.25 | 0 | 0 | 0 | 443 | 72 | 0 | 298 | 16 | 0 | 1 | NUD-1 | 3 | tetrabutylammonium | 10.1021/acs.chemmater.6b03179
1 | 0.05 | 0.25 | 1 | 0.25 | 0.25 | 0 | 0 | 0 | 443 | 72 | 0 | 298 | 16 | 0 | 1 | NUD-1 | 3 | tetrabutylammonium | 10.1021/acs.chemmater.6b03179
1 | 0 | 0.25 | 3 | 0.25 | 0.25 | 0 | 0 | 0 | 443 | 72 | 0 | 298 | 16 | 0 | 1 | ITQ-33 | 3 | tetrabutylammonium | 10.1021/acs.chemmater.6b03179
1 | 0.05 | 0.25 | 3 | 0.25 | 0.25 | 0 | 0 | 0 | 443 | 72 | 0 | 298 | 16 | 0 | 1 | ITQ-33 | 3 | tetrabutylammonium | 10.1021/acs.chemmater.6b03179
1 | 0.15 | 0.25 | 3 | 0.25 | 0.25 | 0 | 0 | 0 | 443 | 72 | 0 | 298 | 16 | 0 | 1 | ITQ-33+GeO2 | 3 | tetrabutylammonium | 10.1021/acs.chemmater.6b03179
1 | 0.25 | 0.25 | 3 | 0.25 | 0.25 | 0 | 0 | 0 | 443 | 72 | 0 | 298 | 16 | 0 | 1 | ITQ-33+GeO2 | 3 | tetrabutylammonium | 10.1021/acs.chemmater.6b03179
1 | 0 | 0.25 | 7 | 0.25 | 0.25 | 0 | 0 | 0 | 443 | 72 | 0 | 298 | 16 | 0 | 0 | MFI+GeO2 | 0 | tetrabutylammonium | 10.1021/acs.chemmater.6b03179
1 | 0.05 | 0.25 | 7 | 0.25 | 0.25 | 0 | 0 | 0 | 443 | 72 | 0 | 298 | 16 | 0 | 0 | MFI+GeO2 | 0 | tetrabutylammonium | 10.1021/acs.chemmater.6b03179
4 | 0.01470588 | 0.25 | 1 | 0.25 | 0.25 | 0 | 0 | 0 | 443 | 72 | 0 | 160 | 8 | 0 | 1 | ITQ-44 | 3 | tetraethylammonium | 10.1021/acs.chemmater.6b03179
4 | 0.04411765 | 0.25 | 1 | 0.25 | 0.25 | 0 | 0 | 0 | 443 | 72 | 0 | 160 | 8 | 0 | 1 | ITQ-44 | 3 | tetraethylammonium | 10.1021/acs.chemmater.6b03179
4 | 0.07352941 | 0.25 | 1 | 0.25 | 0.25 | 0 | 0 | 0 | 443 | 72 | 0 | 160 | 8 | 0 | 1 | ITQ-44 | 3 | tetraethylammonium | 10.1021/acs.chemmater.6b03179
4 | 0 | 0.25 | 3 | 0.25 | 0.25 | 0 | 0 | 0 | 443 | 72 | 0 | 160 | 8 | 0 | 0 | BEC | 0 | tetraethylammonium | 10.1021/acs.chemmater.6b03179
4 | 0.01470588 | 0.25 | 3 | 0.25 | 0.25 | 0 | 0 | 0 | 443 | 72 | 0 | 160 | 8 | 0 | 0 | BEC | 0 | tetraethylammonium | 10.1021/acs.chemmater.6b03179
4 | 0 | 0.25 | 7 | 0.25 | 0.25 | 0 | 0 | 0 | 443 | 72 | 0 | 160 | 8 | 0 | 0 | BEC | 0 | tetraethylammonium | 10.1021/acs.chemmater.6b03179
4 | 0.01470588 | 0.25 | 7 | 0.25 | 0.25 | 0 | 0 | 0 | 443 | 72 | 0 | 160 | 8 | 0 | 0 | BEC | 0 | tetraethylammonium | 10.1021/acs.chemmater.6b03179
4 | 0 | 0.25 | 1 | 0.25 | 0.25 | 0 | 0 | 0 | 443 | 72 | 0 | 215 | 12 | 0 | 1 | NUD-1 + GeO2 | 3 | tetrapropylammonium | 10.1021/acs.chemmater.6b03179
4 | 0.01470588 | 0.25 | 1 | 0.25 | 0.25 | 0 | 0 | 0 | 443 | 72 | 0 | 215 | 12 | 0 | 1 | ITQ-44 | 3 | tetrapropylammonium | 10.1021/acs.chemmater.6b03179
4 | 0.04411765 | 0.25 | 1 | 0.25 | 0.25 | 0 | 0 | 0 | 443 | 72 | 0 | 215 | 12 | 0 | 1 | ITQ-44 | 3 | tetrapropylammonium | 10.1021/acs.chemmater.6b03179
4 | 0.07352941 | 0.25 | 1 | 0.25 | 0.25 | 0 | 0 | 0 | 443 | 72 | 0 | 215 | 12 | 0 | 1 | ITQ-44 | 3 | tetrapropylammonium | 10.1021/acs.chemmater.6b03179
4 | 0 | 0.25 | 3 | 0.25 | 0.25 | 0 | 0 | 0 | 443 | 72 | 0 | 215 | 12 | 0 | 1 | NUD-1+GeO2 | 3 | tetrapropylammonium | 10.1021/acs.chemmater.6b03179
4 | 0.01470588 | 0.25 | 3 | 0.25 | 0.25 | 0 | 0 | 0 | 443 | 72 | 0 | 215 | 12 | 0 | 1 | NUD-1+GeO2 | 3 | tetrapropylammonium | 10.1021/acs.chemmater.6b03179
4 | 0.04411765 | 0.25 | 3 | 0.25 | 0.25 | 0 | 0 | 0 | 443 | 72 | 0 | 215 | 12 | 0 | 1 | NUD-1+GeO2 | 3 | tetrapropylammonium | 10.1021/acs.chemmater.6b03179
4 | 0.07352941 | 0.25 | 3 | 0.25 | 0.25 | 0 | 0 | 0 | 443 | 72 | 0 | 215 | 12 | 0 | 1 | ITQ-44+GeO2 | 3 | tetrapropylammonium | 10.1021/acs.chemmater.6b03179
4 | 0 | 0.25 | 7 | 0.25 | 0.25 | 0 | 0 | 0 | 443 | 72 | 0 | 215 | 12 | 0 | 0 | MFI+GeO2 | 0 | tetrapropylammonium | 10.1021/acs.chemmater.6b03179
4 | 0.01470588 | 0.25 | 7 | 0.25 | 0.25 | 0 | 0 | 0 | 443 | 72 | 0 | 215 | 12 | 0 | 0 | MFI+GeO2 | 0 | tetrapropylammonium | 10.1021/acs.chemmater.6b03179
4 | 0 | 0.25 | 3 | 0.25 | 0.25 | 0 | 0 | 0 | 443 | 72 | 0 | 298 | 16 | 0 | 1 | ITQ-33+GeO2 | 3 | tetrabutylammonium | 10.1021/acs.chemmater.6b03179
4 | 0.01470588 | 0.25 | 3 | 0.25 | 0.25 | 0 | 0 | 0 | 443 | 72 | 0 | 298 | 16 | 0 | 1 | ITQ-33+GeO2 | 3 | tetrabutylammonium | 10.1021/acs.chemmater.6b03179
4 | 0.04411765 | 0.25 | 3 | 0.25 | 0.25 | 0 | 0 | 0 | 443 | 72 | 0 | 298 | 16 | 0 | 1 | ITQ-33+GeO2 | 3 | tetrabutylammonium | 10.1021/acs.chemmater.6b03179
4 | 0.07352941 | 0.25 | 3 | 0.25 | 0.25 | 0 | 0 | 0 | 443 | 72 | 0 | 298 | 16 | 0 | 1 | ITQ-33+GeO2 | 3 | tetrabutylammonium | 10.1021/acs.chemmater.6b03179
4 | 0 | 0.25 | 7 | 0.25 | 0.25 | 0 | 0 | 0 | 443 | 72 | 0 | 298 | 16 | 0 | 0 | MFI+GeO2 | 0 | tetrabutylammonium | 10.1021/acs.chemmater.6b03179
4 | 0.01470588 | 0.25 | 7 | 0.25 | 0.25 | 0 | 0 | 0 | 443 | 72 | 0 | 298 | 16 | 0 | 0 | MFI+GeO2 | 0 | tetrabutylammonium | 10.1021/acs.chemmater.6b03179
4 | 0.04411765 | 0.25 | 7 | 0.25 | 0.25 | 0 | 0 | 0 | 443 | 72 | 0 | 298 | 16 | 0 | 0 | MFI+GeO2 | 0 | tetrabutylammonium | 10.1021/acs.chemmater.6b03179
0.4925373 | 0 | 0.25 | 1 | 0.25 | 0.25 | 0 | 0 | 0 | 443 | 24 | 1 | 193 | 12 | 0 | 1 | ITQ-44 | 3 | N,N,N-triethylbenzenaminium | 10.1039/C5RA09942K
0.4925373 | 0 | 0.25 | 1 | 0.25 | 0.25 | 0.01 | 0 | 0 | 443 | 24 | 1 | 193 | 12 | 0 | 1 | ITQ-44 | 3 | N,N,N-triethylbenzenaminium | 10.1039/C5RA09942K
0.4925373 | 0 | 0.25 | 1 | 0.25 | 0.25 | 0.05 | 0 | 0 | 443 | 24 | 1 | 193 | 12 | 0 | 1 | ITQ-44 | 3 | N,N,N-triethylbenzenaminium | 10.1039/C5RA09942K
0.4925373 | 0.008601874 | 0.25 | 1 | 0.25 | 0.25 | 0 | 0 | 0 | 443 | 24 | 1 | 193 | 12 | 0 | 1 | ITQ-44 | 3 | N,N,N-triethylbenzenaminium | 10.1039/C5RA09942K
0.4925373 | 0.04300937 | 0.25 | 1 | 0.25 | 0.25 | 0 | 0 | 0 | 443 | 24 | 1 | 193 | 12 | 0 | 1 | ITQ-44 | 3 | N,N,N-triethylbenzenaminium | 10.1039/C5RA09942K
0.4925373 | 0 | 0.25 | 5 | 0.25 | 0.25 | 0 | 0 | 0 | 443 | 24 | 1 | 193 | 12 | 0 | 0 | ITQ-17 | 0 | N,N,N-triethylbenzenaminium | 10.1039/C5RA09942K
0.4925373 | 0 | 0.25 | 5 | 0.25 | 0.25 | 0.01 | 0 | 0 | 443 | 24 | 1 | 193 | 12 | 0 | 0 | ITQ-17 | 0 | N,N,N-triethylbenzenaminium | 10.1039/C5RA09942K
0.4925373 | 0 | 0.25 | 5 | 0.25 | 0.25 | 0.05 | 0 | 0 | 443 | 24 | 1 | 193 | 12 | 0 | 0 | ITQ-17 | 0 | N,N,N-triethylbenzenaminium | 10.1039/C5RA09942K
0.4925373 | 0.008601874 | 0.25 | 5 | 0.25 | 0.25 | 0 | 0 | 0 | 443 | 24 | 1 | 193 | 12 | 0 | 0 | ITQ-17 | 0 | N,N,N-triethylbenzenaminium | 10.1039/C5RA09942K
0.4925373 | 0.04300937 | 0.25 | 5 | 0.25 | 0.25 | 0 | 0 | 0 | 443 | 24 | 1 | 193 | 12 | 0 | 0 | ITQ-17 | 0 | N,N,N-triethylbenzenaminium | 10.1039/C5RA09942K
0.5 | 0 | 0.1666667 | 1 | 0.1666667 | 0.1666667 | 0 | 0 | 0 | 443 | 24 | 1 | 193 | 12 | 0 | 1 | ITQ-44 | 3 | N,N,N-triethylbenzenaminium | 10.1039/C5RA09942K
0.5 | 0 | 0.1666667 | 2 | 0.1666667 | 0.1666667 | 0 | 0 | 0 | 443 | 24 | 1 | 193 | 12 | 0 | 1 | ITQ-44 | 3 | N,N,N-triethylbenzenaminium | 10.1039/C5RA09942K
1 | 0 | 0.125 | 1 | 0.125 | 0.125 | 0 | 0 | 0 | 443 | 24 | 1 | 193 | 12 | 0 | 1 | ITQ-44 | 3 | N,N,N-triethylbenzenaminium | 10.1039/C5RA09942K
1 | 0 | 0.125 | 2 | 0.125 | 0.125 | 0 | 0 | 0 | 443 | 24 | 1 | 193 | 12 | 0 | 1 | ITQ-44 | 3 | N,N,N-triethylbenzenaminium | 10.1039/C5RA09942K
0 | 0 | 0.3 | 3 | 0.3 | 0.3 | 0 | 0 | 0 | 433 | 360 | 1 | 173 | 5 | 0 | 1 | NUD-5 | 1 | 1,1,2-trimethyl-1H-benzo[d]imidazol-1-ium | 10.1002/anie.201915232
0 | 0 | 0.5 | 3 | 0.5 | 0.5 | 0 | 0 | 0 | 433 | 360 | 1 | 173 | 5 | 0 | 1 | NUD-6+AMORPHOUS | 1 | 1,1,2-trimethyl-1H-benzo[d]imidazol-1-ium | 10.1002/anie.201915232
0 | 0 | 0.3 | 5 | 0.3 | 0.3 | 0 | 0 | 0 | 433 | 360 | 1 | 173 | 5 | 0 | 1 | NUD-5 | 1 | 1,1,2-trimethyl-1H-benzo[d]imidazol-1-ium | 10.1002/anie.201915232
0 | 0 | 0.5 | 5 | 0.5 | 0.5 | 0 | 0 | 0 | 433 | 360 | 1 | 173 | 5 | 0 | 1 | NUD-6 | 1 | 1,1,2-trimethyl-1H-benzo[d]imidazol-1-ium | 10.1002/anie.201915232
0 | 0 | 0.5 | 10 | 0.5 | 0.5 | 0 | 0 | 0 | 433 | 360 | 1 | 173 | 5 | 0 | 1 | NUD-6 | 1 | 1,1,2-trimethyl-1H-benzo[d]imidazol-1-ium | 10.1002/anie.201915232
0 | 0 | 0.75 | 10 | 0.75 | 0.75 | 0 | 0 | 0 | 433 | 360 | 1 | 173 | 5 | 0 | 1 | NUD-6 + Impurity | 1 | 1,1,2-trimethyl-1H-benzo[d]imidazol-1-ium | 10.1002/anie.201915232
1 | 0 | 0.5 | 3 | 0.5 | 0.25 | 0 | 0 | 0 | 433 | 48 | 0 | 231 | 8.5 | 0 | 1 | SYSU-3 | 3 | (9S)-4,9-dimethylhexadecahydro-1H-dipyrido[2,1-f:3',2',1'-ij][1,6]naphthyridine-4,9-diium | 10.1002/anie.201801386
0.5 | 0 | 0.25 | 25 | 0 | 0.25 | 0 | 0 | 0 | 443 | 144 | 0 | 179 | 11 | 0 | 1 | IM-12 | 2 | (6R,10S)-6,10-dimethyl-5-azaspiro[4.5]decan-5-ium | 10.1126/science.1098242
0 | 0 | 0.3 | 41 | 0 | 0.2 | 0.044 | 0.05 | 0 | 433 | 432 | 1 | 222 | 15 | 43 | 1 | SSZ-53 | 1 | 1-(1-(4-fluorophenyl)cyclopentyl)-N,N,N-trimethylmethanaminium | DOI: 10.1002/chem.200305238
0 | 0 | 0.3 | 41 | 0 | 0.2 | 0.044 | 0.05 | 0 | 433 | 432 | 1 | 219 | 15 | 43 | 1 | SSZ-53 | 1 | N,N,N-trimethyl-1-(1-phenylcyclopentyl)methanaminium | DOI: 10.1002/chem.200305238
0 | 0 | 0.3 | 41 | 0 | 0.2 | 0.044 | 0.05 | 0 | 433 | 432 | 1 | 229 | 16 | 43 | 1 | SSZ-53 | 1 | N,N,N-trimethyl-1-(1-phenylcyclohexyl)methanaminium | DOI: 10.1002/chem.200305238
0 | 0 | 0.3 | 41 | 0 | 0.2 | 0.044 | 0.05 | 0 | 433 | 432 | 1 | 193 | 12 | 43 | 1 | SSZ-53 | 1 | 1-benzyl-1-methylpyrrolidin-1-ium | DOI: 10.1002/chem.200305238
0 | 0 | 0.3 | 41 | 0 | 0.2 | 0.044 | 0.05 | 0 | 433 | 288 | 1 | 272 | 20 | 43 | 1 | SSZ-59 | 1 | 1-((1-(4-chlorophenyl)cyclopentyl)methyl)-1-methylazocan-1-ium | DOI: 10.1002/chem.200305238
0 | 0 | 0.3 | 41 | 0 | 0.2 | 0.044 | 0.05 | 0 | 433 | 288 | 1 | 259 | 20 | 43 | 1 | SSZ-59 | 1 | 1-methyl-1-((1-phenylcyclopentyl)methyl)azocan-1-ium | DOI: 10.1002/chem.200305238
0 | 0 | 0.3 | 41 | 0 | 0.2 | 0.044 | 0.05 | 0 | 433 | 288 | 1 | 250 | 18 | 43 | 1 | SSZ-59 | 1 | 1-((1-(4-chlorophenyl)cyclopentyl)methyl)-1-methylpiperidin-1-ium | DOI: 10.1002/chem.200305238
0 | 0 | 0.3 | 41 | 0 | 0.2 | 0.044 | 0.05 | 0 | 433 | 288 | 1 | 238 | 18 | 43 | 1 | SSZ-59 | 1 | 1-methyl-1-((1-phenylcyclopentyl)methyl)piperidin-1-ium | DOI: 10.1002/chem.200305238
0.0989011 | 0.01 | 0 | 10 | 0 | 0.5 | 0 | 0 | 0 | 448 | 432 | 0 | 216 | 14 | 0 | 1 | ITQ-15 | 2 | 1,3,3-trimethylspiro[bicyclo[3.2.1]octane-6,1'-pyrrolidin]-6-ium | https://doi.org/10.1039/B406572G
0.667 | 0 | 0 | 8 | 0.5002999 | 0.5002999 | 0 | 0 | 0 | 443 | 336 | 1 | 139 | 7 | 0 | 0 | quartz + argutite + IM-18 | 0 | N,N-dimethylpyridin-4-amine | 10.1021/acs.cgd.8b00078
0.333 | 0 | 0 | 8 | 0.4996249 | 0.4996249 | 0 | 0 | 0 | 443 | 336 | 1 | 139 | 7 | 0 | 0 | IM-18 + argutite + quartz | 0 | N,N-dimethylpyridin-4-amine | 10.1021/acs.cgd.8b00078
0.25 | 0 | 0 | 8 | 0.5 | 0.5 | 0 | 0 | 0 | 443 | 336 | 1 | 139 | 7 | 0 | 0 | IM-18 | 0 | N,N-dimethylpyridin-4-amine | 10.1021/acs.cgd.8b00078
0.111 | 0 | 0 | 8 | 0.49955 | 0.49955 | 0 | 0 | 0 | 443 | 336 | 1 | 139 | 7 | 0 | 0 | ZSM-48 + argutite | 0 | N,N-dimethylpyridin-4-amine | 10.1021/acs.cgd.8b00078
0.053 | 0 | 0 | 8 | 0.4995252 | 0.4995252 | 0 | 0 | 0 | 443 | 336 | 1 | 139 | 7 | 0 | 0 | ZSM-48 + argutite | 0 | N,N-dimethylpyridin-4-amine | 10.1021/acs.cgd.8b00078
0 | 0 | 0 | 8 | 0.5 | 0.5 | 0 | 0 | 0 | 443 | 336 | 1 | 139 | 7 | 0 | 0 | ZSM-48 | 0 | N,N-dimethylpyridin-4-amine | 10.1021/acs.cgd.8b00078
0.667 | 0 | 0 | 8 | 0.5002999 | 0.74985 | 0 | 0 | 0 | 443 | 336 | 1 | 139 | 7 | 0 | 0 | IM-18 + argutite + quartz | 0 | N,N-dimethylpyridin-4-amine | 10.1021/acs.cgd.8b00078
0.667 | 0 | 0 | 8 | 0.5002999 | 1 | 0 | 0 | 0 | 443 | 336 | 1 | 139 | 7 | 0 | 0 | IM-18 + argutite | 0 | N,N-dimethylpyridin-4-amine | 10.1021/acs.cgd.8b00078
0.667 | 0 | 0 | 8 | 1 | 1 | 0 | 0 | 0 | 443 | 336 | 1 | 139 | 7 | 0 | 0 | argutite + IM-18 | 0 | N,N-dimethylpyridin-4-amine | 10.1021/acs.cgd.8b00078
0.25 | 0 | 0 | 8 | 0.2496 | 0.2496 | 0 | 0 | 0 | 443 | 336 | 1 | 139 | 7 | 0 | 0 | ZSM-48 + argutite | 0 | N,N-dimethylpyridin-4-amine | 10.1021/acs.cgd.8b00078
0.667 | 0 | 0 | 20 | 1 | 1 | 0 | 0 | 0 | 443 | 336 | 1 | 139 | 7 | 0 | 0 | argutite + quartz + IM-18 | 0 | N,N-dimethylpyridin-4-amine | 10.1021/acs.cgd.8b00078
0.25 | 0 | 0 | 20 | 1 | 1 | 0 | 0 | 0 | 443 | 336 | 1 | 139 | 7 | 0 | 0 | IM-18 + cristobalite | 0 | N,N-dimethylpyridin-4-amine | 10.1021/acs.cgd.8b00078
0.25 | 0 | 0 | 3 | 0.2496 | 0.5 | 0 | 0 | 0 | 443 | 336 | 1 | 139 | 7 | 0 | 0 | IM-18 + cristobalite | 0 | N,N-dimethylpyridin-4-amine | 10.1021/acs.cgd.8b00078
0.25 | 0 | 0 | 3 | 0.5 | 0.7504 | 0 | 0 | 0 | 443 | 336 | 1 | 139 | 7 | 0 | 0 | IM-18 | 0 | N,N-dimethylpyridin-4-amine | 10.1021/acs.cgd.8b00078
0.25 | 0 | 0 | 8 | 0.5 | 0.5 | 0 | 0 | 0 | 443 | 720 | 1 | 139 | 7 | 0 | 0 | IM-18 + argutite | 0 | N,N-dimethylpyridin-4-amine | 10.1021/acs.cgd.8b00078
2 | 0 | 0.5 | 10 | 0 | 0.25 | 0 | 0 | 0 | 448 | 10.5 | 0 | 332 | 8 | 0 | 0 | UOV | 0 | N1,N1,N1,N10,N10,N10-hexamethyldecane-1,10-diaminium | 10.1039/c7dt03751a
2 | 0 | 0.5 | 5 | 0 | 0.25 | 0 | 0 | 0 | 448 | 10.5 | 0 | 332 | 8 | 0 | 0 | UOV | 0 | N1,N1,N1,N10,N10,N10-hexamethyldecane-1,10-diaminium | 10.1039/c7dt03751a
1.333 | 0 | 0.4997857 | 10.00129 | 0 | 0.2498928 | 0 | 0 | 0 | 448 | 10.5 | 0 | 332 | 8 | 0 | 0 | UOV | 0 | N1,N1,N1,N10,N10,N10-hexamethyldecane-1,10-diaminium | 10.1039/c7dt03751a
1 | 0 | 0.5 | 10 | 0 | 0.25 | 0 | 0 | 0 | 448 | 10.5 | 0 | 332 | 8 | 0 | 0 | UOV | 0 | N1,N1,N1,N10,N10,N10-hexamethyldecane-1,10-diaminium | 10.1039/c7dt03751a
1 | 0 | 0.5 | 5 | 0 | 0.25 | 0 | 0 | 0 | 448 | 10.5 | 0 | 332 | 8 | 0 | 0 | UOV | 0 | N1,N1,N1,N10,N10,N10-hexamethyldecane-1,10-diaminium | 10.1039/c7dt03751a
0.333 | 0 | 0.4996249 | 10.00225 | 0 | 0.2498125 | 0 | 0 | 0 | 448 | 10.5 | 0 | 332 | 8 | 0 | 0 | MFI | 0 | N1,N1,N1,N10,N10,N10-hexamethyldecane-1,10-diaminium | 10.1039/c7dt03751a
4 | 0 | 0.5 | 5 | 0.4 | 0.5 | 0 | 0 | 0 | 448 | 504 | 0 | 160 | 8 | 0 | 0 | BEC+R-GeO2 | 0 | Tetraethylammonium | 10.1021/acs.cgd.7b01000
4 | 0 | 0.5 | 7 | 0.5 | 0.5 | 0 | 0 | 0 | 448 | 504 | 0 | 160 | 8 | 0 | 0 | BEC+R-GeO2 | 0 | Tetraethylammonium | 10.1021/acs.cgd.7b01000
9 | 0 | 0.5 | 5 | 0.5 | 0.5 | 0 | 0 | 0 | 448 | 504 | 0 | 160 | 8 | 0 | 0 | PKU-22+R-GeO2 | 0 | Tetraethylammonium | 10.1021/acs.cgd.7b01000
4 | 0 | 0.5 | 6 | 0.5 | 0.5 | 0 | 0 | 0 | 438 | 504 | 0 | 160 | 8 | 0 | 0 | PKU-22 | 0 | Tetraethylammonium | 10.1021/acs.cgd.7b01000
0.05 | 0.01904762 | 0.4761905 | 4.761905 | 0.5333333 | 0.2380952 | 0 | 0 | 0 | 452.85 | 72 | 0 | 258 | 6 | 0 | 0 | ITQ-13 | 0 | N1,N1,N1,N6,N6,N6-hexamethylhexane-1,6-diaminium | 10.1016/j.micromeso.2017.03.033
0.05 | 0.01904762 | 0.4761905 | 4.761905 | 1.219048 | 0.2380952 | 0 | 0 | 0 | 452.85 | 72 | 0 | 258 | 6 | 0 | 0 | ITQ-13 | 0 | N1,N1,N1,N6,N6,N6-hexamethylhexane-1,6-diaminium | 10.1016/j.micromeso.2017.03.033
0.05 | 0.01904762 | 0.4761905 | 4.761905 | 2.438095 | 0.2380952 | 0 | 0 | 0 | 452.85 | 72 | 0 | 258 | 6 | 0 | 0 | ITQ-13 | 0 | N1,N1,N1,N6,N6,N6-hexamethylhexane-1,6-diaminium | 10.1016/j.micromeso.2017.03.033
0.05 | 0.01904762 | 0.0952381 | 4.761905 | 0.5333333 | 0.04761905 | 0 | 0 | 0 | 452.85 | 120 | 0 | 258 | 6 | 0 | 0 | ITQ-13 + amorphous | 0 | N1,N1,N1,N6,N6,N6-hexamethylhexane-1,6-diaminium | 10.1016/j.micromeso.2017.03.033
0.05 | 0.01904762 | 0.1904762 | 4.761905 | 0.5333333 | 0.0952381 | 0 | 0 | 0 | 452.85 | 120 | 0 | 258 | 6 | 0 | 0 | ITQ-13 + amorphous | 0 | N1,N1,N1,N6,N6,N6-hexamethylhexane-1,6-diaminium | 10.1016/j.micromeso.2017.03.033
0.05 | 0.01904762 | 0.3809524 | 4.761905 | 0.5333333 | 0.1904762 | 0 | 0 | 0 | 452.85 | 72 | 0 | 258 | 6 | 0 | 0 | ITQ-13 + amorphous | 0 | N1,N1,N1,N6,N6,N6-hexamethylhexane-1,6-diaminium | 10.1016/j.micromeso.2017.03.033
0.05 | 0.01904762 | 0.4761905 | 4.761905 | 0.5333333 | 0.2380952 | 0 | 0 | 0 | 452.85 | 72 | 0 | 258 | 6 | 0 | 0 | ITQ-13 | 0 | N1,N1,N1,N6,N6,N6-hexamethylhexane-1,6-diaminium | 10.1016/j.micromeso.2017.03.033
0.05 | 0.01904762 | 0.5714286 | 4.761905 | 0.5333333 | 0.2857143 | 0 | 0 | 0 | 452.85 | 72 | 0 | 258 | 6 | 0 | 0 | ITQ-13 | 0 | N1,N1,N1,N6,N6,N6-hexamethylhexane-1,6-diaminium | 10.1016/j.micromeso.2017.03.033
0.05 | 0.03809524 | 0.4761905 | 4.761905 | 0.5333333 | 0.2380952 | 0 | 0 | 0 | 452.85 | 96 | 0 | 258 | 6 | 0 | 0 | ITQ-13 | 0 | N1,N1,N1,N6,N6,N6-hexamethylhexane-1,6-diaminium | 10.1016/j.micromeso.2017.03.033
0.05 | 0.01904762 | 0.4761905 | 4.761905 | 0.5333333 | 0.2380952 | 0 | 0 | 0 | 452.85 | 72 | 0 | 258 | 6 | 0 | 0 | ITQ-13 | 0 | N1,N1,N1,N6,N6,N6-hexamethylhexane-1,6-diaminium | 10.1016/j.micromeso.2017.03.033
0.05 | 0.00952381 | 0.4761905 | 4.761905 | 0.5333333 | 0.2380952 | 0 | 0 | 0 | 452.85 | 72 | 0 | 258 | 6 | 0 | 0 | ITQ-13 | 0 | N1,N1,N1,N6,N6,N6-hexamethylhexane-1,6-diaminium | 10.1016/j.micromeso.2017.03.033
0.05 | 0.006666667 | 0.4761905 | 4.761905 | 0.5333333 | 0.2380952 | 0 | 0 | 0 | 452.85 | 72 | 0 | 258 | 6 | 0 | 0 | ITQ-13 | 0 | N1,N1,N1,N6,N6,N6-hexamethylhexane-1,6-diaminium | 10.1016/j.micromeso.2017.03.033
0.05 | 0.004761905 | 0.4761905 | 4.761905 | 0.5333333 | 0.2380952 | 0 | 0 | 0 | 452.85 | 72 | 0 | 258 | 6 | 0 | 0 | ITQ-13 | 0 | N1,N1,N1,N6,N6,N6-hexamethylhexane-1,6-diaminium | 10.1016/j.micromeso.2017.03.033
0.05 | 0.003809524 | 0.4761905 | 4.761905 | 0.5333333 | 0.2380952 | 0 | 0 | 0 | 452.85 | 72 | 0 | 258 | 6 | 0 | 0 | ITQ-13 | 0 | N1,N1,N1,N6,N6,N6-hexamethylhexane-1,6-diaminium | 10.1016/j.micromeso.2017.03.033
0.05 | 0.952381 | 0.4761905 | 4.761905 | 0.5333333 | 0.2380952 | 0 | 0 | 0 | 452.85 | 72 | 0 | 258 | 6 | 0 | 0 | ITQ-13 | 0 | N1,N1,N1,N6,N6,N6-hexamethylhexane-1,6-diaminium | 10.1016/j.micromeso.2017.03.033
0.1 | 0.02 | 0.5018182 | 5 | 0.5 | 0.2509091 | 0 | 0 | 0 | 415.5 | 11 | 0 | 258 | 6 | 40 | 0 | ITQ-13 | 0 | N1,N1,N1,N6,N6,N6-hexamethylhexane-1,6-diaminium | 10.1016/j.jcat.2016.09.007
0.067 | 0.01968135 | 0.4985942 | 4.998126 | 0.4995314 | 0.2492971 | 0 | 0 | 0 | 415.5 | 11 | 0 | 258 | 6 | 40 | 0 | ITQ-13 | 0 | N1,N1,N1,N6,N6,N6-hexamethylhexane-1,6-diaminium | 10.1016/j.jcat.2016.09.007
0.05 | 0.02 | 0.4990476 | 5 | 0.5 | 0.2495238 | 0 | 0 | 0 | 415.5 | 11 | 0 | 258 | 6 | 40 | 0 | ITQ-13 | 0 | N1,N1,N1,N6,N6,N6-hexamethylhexane-1,6-diaminium | 10.1016/j.jcat.2016.09.007
0.033 | 0.02032914 | 0.499516 | 5.001936 | 0.500484 | 0.249758 | 0 | 0 | 0 | 415.5 | 11 | 0 | 258 | 6 | 40 | 0 | ITQ-13 | 0 | N1,N1,N1,N6,N6,N6-hexamethylhexane-1,6-diaminium | 10.1016/j.jcat.2016.09.007
0.025 | 0.0204878 | 0.4995122 | 5 | 0.5004878 | 0.2497561 | 0 | 0 | 0 | 415.5 | 11 | 0 | 258 | 6 | 40 | 0 | ITQ-13 | 0 | N1,N1,N1,N6,N6,N6-hexamethylhexane-1,6-diaminium | 10.1016/j.jcat.2016.09.007
1 | 0.02 | 0.25 | 2.5 | 0.25 | 0.125 | 0 | 0 | 0 | 415.5 | 11 | 0 | 258 | 6 | 40 | 0 | EU-1 | 0 | N1,N1,N1,N6,N6,N6-hexamethylhexane-1,6-diaminium | 10.1016/j.jcat.2016.09.007
0.1 | 0.03272727 | 0.5018182 | 5 | 0.5 | 0.2509091 | 0 | 0 | 0 | 415.5 | 11 | 0 | 258 | 6 | 40 | 0 | ITQ-13 | 0 | N1,N1,N1,N6,N6,N6-hexamethylhexane-1,6-diaminium | 10.1016/j.jcat.2016.09.007
0.033 | 0.02516941 | 0.499516 | 5.001936 | 0.500484 | 0.249758 | 0 | 0 | 0 | 415.5 | 11 | 0 | 258 | 6 | 40 | 0 | ITQ-13 | 0 | N1,N1,N1,N6,N6,N6-hexamethylhexane-1,6-diaminium | 10.1016/j.jcat.2016.09.007
0.033 | 0.009680542 | 0.499516 | 5.001936 | 0.500484 | 0.249758 | 0 | 0 | 0 | 415.5 | 11 | 0 | 258 | 6 | 40 | 0 | ITQ-13 | 0 | N1,N1,N1,N6,N6,N6-hexamethylhexane-1,6-diaminium | 10.1016/j.jcat.2016.09.007
0.033 | 0.004840271 | 0.499516 | 5.001936 | 0.500484 | 0.249758 | 0 | 0 | 0 | 415.5 | 11 | 0 | 258 | 6 | 40 | 0 | ITQ-13 | 0 | N1,N1,N1,N6,N6,N6-hexamethylhexane-1,6-diaminium | 10.1016/j.jcat.2016.09.007
0.033 | 0.002904163 | 0.499516 | 5.001936 | 0.500484 | 0.249758 | 0 | 0 | 0 | 415.5 | 11 | 0 | 258 | 6 | 40 | 0 | ITQ-13 | 0 | N1,N1,N1,N6,N6,N6-hexamethylhexane-1,6-diaminium | 10.1016/j.jcat.2016.09.007
0.033 | 0.001936108 | 0.499516 | 5.001936 | 0.500484 | 0.249758 | 0 | 0 | 0 | 415.5 | 11 | 0 | 258 | 6 | 40 | 0 | ITQ-13 | 0 | N1,N1,N1,N6,N6,N6-hexamethylhexane-1,6-diaminium | 10.1016/j.jcat.2016.09.007
1 | 0 | 0 | 56.25 | 2 | 31.6 | 0 | 0 | 0 | 443 | 168 | 0 | 227 | 5 | 0 | 0 | ITH and amorphous | 0 | N1,N1,N6,N6-tetramethylhexane-1,6-diamine | 10.1007/s10853-016-9799-5
1.25 | 0 | 0 | 54.16667 | 1.666667 | 20.77778 | 0 | 0 | 0 | 443 | 168 | 0 | 227 | 5 | 0 | 0 | ITH | 0 | N1,N1,N6,N6-tetramethylhexane-1,6-diamine | 10.1007/s10853-016-9799-5
1.818 | 0 | 0 | 58.06813 | 1.93577 | 24.13059 | 0 | 0 | 0 | 443 | 168 | 0 | 227 | 5 | 0 | 0 | ITH | 0 | N1,N1,N6,N6-tetramethylhexane-1,6-diamine | 10.1007/s10853-016-9799-5
0.4 | 0 | 0 | 30 | 0.8571429 | 9.342857 | 0 | 0 | 0 | 443 | 168 | 0 | 227 | 5 | 0 | 0 | ITH | 0 | N1,N1,N6,N6-tetramethylhexane-1,6-diamine | 10.1007/s10853-016-9799-5
0.625 | 0 | 0 | 27.69231 | 0.3323077 | 21.53846 | 0 | 0 | 0 | 443 | 48 | 0 | 152 | 3 | 0 | 0 | BEC | 0 | N1,N1,N2,N2-tetramethylethane-1,2-diamine | 10.1007/s10934-015-0119-2
0.5 | 0 | 0 | 9 | 0.36 | 23.33333 | 0 | 0 | 0 | 443 | 48 | 0 | 152 | 3 | 0 | 0 | AST | 0 | N1,N1,N2,N2-tetramethylethane-1,2-diamine | 10.1007/s10934-015-0119-2
0.2 | 0 | 0.5 | 7.0025 | 0.5 | 0.25 | 0 | 0 | 0 | 413 | 168 | 0 | 244 | 3.666667 | 60 | 0 | BEC | 0 | 2,2'-(methylazanediyl)bis(N,N,N-trimethylethan-1-aminium) | 10.1039/c5ce00731c
1.25 | 0 | 0 | 6.666667 | 0 | 24.11111 | 0 | 0 | 0 | 443 | 744 | 0 | 150 | 3 | 0 | 0 | AST | 0 | N1,N1-diethylethane-1,2-diamine | 10.1016/j.jssc.2014.12.031
1.25 | 0 | 0 | 20 | 0 | 24.11111 | 0 | 0 | 0 | 443 | 744 | 0 | 150 | 3 | 0 | 0 | STW + amorphous | 0 | N1,N1-diethylethane-1,2-diamine | 10.1016/j.jssc.2014.12.031
1.25 | 0 | 0 | 8.333333 | 1.666667 | 24.11111 | 0 | 0 | 0 | 443 | 48 | 0 | 150 | 3 | 0 | 0 | STW | 0 | N1,N1-diethylethane-1,2-diamine | 10.1016/j.jssc.2014.12.031
1.25 | 0 | 0 | 50 | 1.666667 | 24.11111 | 0 | 0 | 0 | 443 | 48 | 0 | 150 | 3 | 0 | 0 | MFI + amorphous | 0 | N1,N1-diethylethane-1,2-diamine | 10.1016/j.jssc.2014.12.031
1.538 | 0 | 0 | 7.274232 | 1.818361 | 26.30772 | 0 | 0 | 0 | 443 | 48 | 0 | 150 | 3 | 0 | 0 | STW + GeO2 | 0 | N1,N1-diethylethane-1,2-diamine | 10.1016/j.jssc.2014.12.031
0.339 | 0 | 0 | 3.038088 | 0.759522 | 10.9873 | 0 | 0 | 0 | 443 | 48 | 0 | 150 | 3 | 0 | 0 | STW + amorphous | 0 | N1,N1-diethylethane-1,2-diamine | 10.1016/j.jssc.2014.12.031
1 | 0 | 0 | 4.725 | 1.5 | 10.875 | 0 | 0 | 0 | 443 | 48 | 0 | 150 | 3 | 0 | 0 | STW + GeO2 | 0 | N1,N1-diethylethane-1,2-diamine | 10.1016/j.jssc.2014.12.031
1 | 0 | 0 | 7.5 | 1.875 | 27.125 | 0 | 0 | 0 | 443 | 48 | 0 | 150 | 3 | 0 | 0 | STW + amorphous | 0 | N1,N1-diethylethane-1,2-diamine | 10.1016/j.jssc.2014.12.031
0.5 | 0 | 0.5 | 5 | 0.5 | 0.25 | 0 | 0 | 0 | 448 | 336 | 0 | 258 | 6 | 60 | 0 | ITQ-13 | 0 | N1,N1,N1,N6,N6,N6-hexamethylhexane-1,6-diaminium | 10.1021/cm502525w
0.333 | 0 | 0.4996249 | 5.0015 | 0 | 0.2498125 | 0 | 0 | 0 | 448 | 336 | 0 | 258 | 6 | 60 | 0 | ITQ-13 | 0 | N1,N1,N1,N6,N6,N6-hexamethylhexane-1,6-diaminium | 10.1021/cm502525w
0.333 | 0 | 0.4996249 | 10.00225 | 0 | 0.2498125 | 0 | 0 | 0 | 448 | 168 | 0 | 280 | 7.5 | 60 | 0 | ITQ-22 | 0 | 1,1'-(pentane-1,5-diyl)bis(1-methylpyrrolidin-1-ium) | 10.1021/cm502525w
0.5 | 0 | 0.5 | 25 | 0 | 0.25 | 0 | 0 | 0 | 448 | 144 | 0 | 179 | 11 | 60 | 0 | ITQ-12 | 0 | (6R,10S)-6,10-dimethyl-5-azoniaspiro[4,5]decane | 10.1021/cm502525w
0.667 | 0 | 0.5002999 | 8 | 0.5002999 | 0.25015 | 0 | 0 | 0 | 443 | 336 | 0 | 332 | 8 | 0 | 0 | BEC | 0 | N1,N1,N1,N10,N10,N10-hexamethyldecane-1,10-diaminium | 10.1039/c4ra01383b
0.667 | 0 | 1.0006 | 8 | 0.5002999 | 0.5002999 | 0 | 0 | 0 | 443 | 336 | 0 | 332 | 8 | 0 | 0 | AST | 0 | N1,N1,N1,N10,N10,N10-hexamethyldecane-1,10-diaminium | 10.1039/c4ra01383b
0.333 | 0 | 1.249812 | 50.01275 | 0 | 0.6249062 | 0 | 0 | 0 | 443 | 336 | 0 | 332 | 8 | 0 | 0 | IM-17+122B | 0 | N1,N1,N1,N10,N10,N10-hexamethyldecane-1,10-diaminium | 10.1039/c4ra01383b
0.333 | 0 | 0.6256564 | 12.50338 | 0 | 0.3128282 | 0 | 0 | 0 | 443 | 336 | 0 | 332 | 8 | 0 | 0 | IM-17 | 0 | N1,N1,N1,N10,N10,N10-hexamethyldecane-1,10-diaminium | 10.1039/c4ra01383b
0.333 | 0 | 0.6256564 | 6.252813 | 0 | 0.3128282 | 0 | 0 | 0 | 443 | 336 | 0 | 332 | 8 | 0 | 0 | IM-17 | 0 | N1,N1,N1,N10,N10,N10-hexamethyldecane-1,10-diaminium | 10.1039/c4ra01383b
0.333 | 0 | 0.312078 | 6.252813 | 0 | 0.156039 | 0 | 0 | 0 | 443 | 336 | 0 | 332 | 8 | 0 | 0 | IM-17 | 0 | N1,N1,N1,N10,N10,N10-hexamethyldecane-1,10-diaminium | 10.1039/c4ra01383b
0.25 | 0 | 0.5008 | 3 | 0 | 0.2504 | 0 | 0 | 0 | 443 | 336 | 0 | 332 | 8 | 0 | 0 | IM-17 | 0 | N1,N1,N1,N10,N10,N10-hexamethyldecane-1,10-diaminium | 10.1039/c4ra01383b
0.333 | 0 | 0.6256564 | 12.50338 | 0 | 0.3128282 | 0 | 0 | 0 | 443 | 336 | 0 | 332 | 8 | 0 | 0 | IM-17 | 0 | N1,N1,N1,N10,N10,N10-hexamethyldecane-1,10-diaminium | 10.1039/c4ra01383b
0.667 | 0 | 1 | 20 | 0 | 1 | 0 | 0 | 0 | 443 | 336 | 1 | 141 | 3 | 0 | 0 | MFI+unknown | 0 | 3-ethyl-1-methyl-3H-imidazol-1-ium | 10.1016/j.jssc.2008.12.002
0.25 | 0 | 0.5 | 8 | 0.5 | 0.5 | 0 | 0 | 0 | 443 | 336 | 1 | 141 | 3 | 0 | 0 | IM-16+unknown | 0 | 3-ethyl-1-methyl-3H-imidazol-1-ium | 10.1016/j.jssc.2008.12.002
0.667 | 0 | 0.5 | 8 | 0.5 | 0.5 | 0 | 0 | 0 | 443 | 336 | 1 | 141 | 3 | 0 | 0 | IM-16+unknown | 0 | 3-ethyl-1-methyl-3H-imidazol-1-ium | 10.1016/j.jssc.2008.12.002
1.5 | 0 | 0.5 | 8 | 0.5 | 0.5 | 0 | 0 | 0 | 443 | 336 | 1 | 141 | 3 | 0 | 0 | quartz+IM-16 | 0 | 3-ethyl-1-methyl-3H-imidazol-1-ium | 10.1016/j.jssc.2008.12.002
0.25 | 0 | 0.6 | 8 | 0.4 | 0.6 | 0 | 0 | 0 | 443 | 336 | 1 | 141 | 3 | 0 | 0 | IM-16+unknown | 0 | 3-ethyl-1-methyl-3H-imidazol-1-ium | 10.1016/j.jssc.2008.12.002
0.667 | 0 | 1 | 20 | 0.5 | 1 | 0 | 0 | 0 | 443 | 336 | 1 | 141 | 3 | 0 | 0 | IM-16+unknown | 0 | 3-ethyl-1-methyl-3H-imidazol-1-ium | 10.1016/j.jssc.2008.12.002
0.25 | 0 | 0.3 | 3 | 0.3 | 0.3 | 0 | 0 | 0 | 443 | 336 | 1 | 141 | 3 | 0 | 0 | IM-16+unknown | 0 | 3-ethyl-1-methyl-3H-imidazol-1-ium | 10.1016/j.jssc.2008.12.002
0.25 | 0 | 1 | 20 | 1 | 1 | 0 | 0 | 0 | 443 | 336 | 1 | 141 | 3 | 0 | 0 | IM-16+unknown | 0 | 3-ethyl-1-methyl-3H-imidazol-1-ium | 10.1016/j.jssc.2008.12.002
0.667 | 0 | 1 | 20 | 1 | 1 | 0 | 0 | 0 | 443 | 336 | 1 | 141 | 3 | 0 | 0 | IM-16+unknown | 0 | 3-ethyl-1-methyl-3H-imidazol-1-ium | 10.1016/j.jssc.2008.12.002
1 | 0 | 1 | 20 | 1 | 1 | 0 | 0 | 0 | 443 | 336 | 1 | 141 | 3 | 0 | 0 | IM-16+quartz | 0 | 3-ethyl-1-methyl-3H-imidazol-1-ium | 10.1016/j.jssc.2008.12.002
0.667 | 0 | 1 | 20 | 1 | 1 | 0 | 0 | 0 | 443 | 336 | 1 | 141 | 3 | 0 | 0 | IM-16+unknown | 0 | 3-ethyl-1-methyl-3H-imidazol-1-ium | 10.1016/j.jssc.2008.12.002
1 | 0 | 1 | 20 | 1 | 1 | 0 | 0 | 0 | 443 | 336 | 1 | 141 | 3 | 0 | 0 | IM-16 | 0 | 3-ethyl-1-methyl-3H-imidazol-1-ium | 10.1016/j.jssc.2008.12.002
0.5 | 0 | 0.25 | 25 | 0 | 0.25 | 0 | 0 | 0 | 448 | 6 | 0 | 179 | 11 | 40 | 1 | UTL | 2 | (6R,10S)‐6,10‐dimethyl‐5‐azoniaspiro[4.5] decanium | 10.1002/chem.200800416
0.5 | 0 | 0.5833333 | 25 | 0 | 0.5833333 | 0 | 0 | 0 | 448 | 6 | 0 | 179 | 11 | 40 | 1 | UTL | 2 | (6R,10S)‐6,10‐dimethyl‐5‐azoniaspiro[4.5] decanium | 10.1002/chem.200800416
0.5 | 0 | 0.3333333 | 25 | 0 | 0.3333333 | 0 | 0 | 0 | 448 | 6 | 0 | 179 | 11 | 40 | 1 | UTL | 2 | (6R,10S)‐6,10‐dimethyl‐5‐azoniaspiro[4.5] decanium | 10.1002/chem.200800416
0.5 | 0 | 0.5 | 25 | 0 | 0.5 | 0 | 0 | 0 | 448 | 6 | 0 | 179 | 11 | 40 | 1 | UTL | 2 | (6R,10S)‐6,10‐dimethyl‐5‐azoniaspiro[4.5] decanium | 10.1002/chem.200800416
0.2 | 0 | 0.25 | 25 | 0 | 0.25 | 0 | 0 | 0 | 448 | 6 | 0 | 179 | 11 | 40 | 1 | UTL | 2 | (6R,10S)‐6,10‐dimethyl‐5‐azoniaspiro[4.5] decanium | 10.1002/chem.200800416
1 | 0 | 0.1875 | 18.75 | 0 | 0.1875 | 0 | 0 | 0 | 448 | 6 | 0 | 179 | 11 | 40 | 1 | UTL | 2 | (6R,10S)‐6,10‐dimethyl‐5‐azoniaspiro[4.5] decanium | 10.1002/chem.200800416
0.2 | 0 | 0.5 | 4 | 0.5 | 0.5 | 0 | 0 | 0 | 423 | 48 | 0 | 237 | 16 | 0 | 0 | ITQ-7 | 0 | 4-isopropyl-2,2,7-trimethyl-2,3,3a,4,7,7a-hexahydro-1H-4,7-ethanoisoindol-2-ium | 10.1021/cm049912g
0.2 | 0 | 0.5 | 4 | 0.5 | 0.5 | 0 | 0 | 0 | 423 | 480 | 0 | 237 | 16 | 0 | 0 | ITQ-7 | 0 | 4-isopropyl-2,2,7-trimethyl-2,3,3a,4,7,7a-hexahydro-1H-4,7-ethanoisoindol-2-ium | 10.1021/cm049912g
0.1 | 0 | 0.5 | 4 | 0.5 | 0.5 | 0 | 0 | 0 | 423 | 48 | 0 | 237 | 16 | 0 | 0 | ITQ-7 | 0 | 4-isopropyl-2,2,7-trimethyl-2,3,3a,4,7,7a-hexahydro-1H-4,7-ethanoisoindol-2-ium | 10.1021/cm049912g
0.1 | 0 | 0.5 | 4 | 0.5 | 0.5 | 0 | 0 | 0 | 423 | 432 | 0 | 237 | 16 | 0 | 0 | ITQ-7 | 0 | 4-isopropyl-2,2,7-trimethyl-2,3,3a,4,7,7a-hexahydro-1H-4,7-ethanoisoindol-2-ium | 10.1021/cm049912g
0.05 | 0 | 0.5 | 4 | 0.5 | 0.5 | 0 | 0 | 0 | 423 | 96 | 0 | 237 | 16 | 0 | 0 | ITQ-7 + amorphous | 0 | 4-isopropyl-2,2,7-trimethyl-2,3,3a,4,7,7a-hexahydro-1H-4,7-ethanoisoindol-2-ium | 10.1021/cm049912g
0.05 | 0 | 0.5 | 4 | 0.5 | 0.5 | 0 | 0 | 0 | 423 | 456 | 0 | 237 | 16 | 0 | 0 | ITQ-7 | 0 | 4-isopropyl-2,2,7-trimethyl-2,3,3a,4,7,7a-hexahydro-1H-4,7-ethanoisoindol-2-ium | 10.1021/cm049912g
0.02 | 0 | 0.5 | 4 | 0.5 | 0.5 | 0 | 0 | 0 | 423 | 336 | 0 | 237 | 16 | 0 | 0 | ITQ-7 + amorphous | 0 | 4-isopropyl-2,2,7-trimethyl-2,3,3a,4,7,7a-hexahydro-1H-4,7-ethanoisoindol-2-ium | 10.1021/cm049912g
0.02 | 0 | 0.5 | 4 | 0.5 | 0.5 | 0 | 0 | 0 | 423 | 720 | 0 | 237 | 16 | 0 | 0 | ITQ-7 + amorphous | 0 | 4-isopropyl-2,2,7-trimethyl-2,3,3a,4,7,7a-hexahydro-1H-4,7-ethanoisoindol-2-ium | 10.1021/cm049912g
0.2 | 0 | 0.5 | 4 | 0.5 | 0.5 | 0 | 0 | 0 | 423 | 48 | 0 | 189 | 16 | 0 | 0 | ITQ-17 | 0 | 2,2-dimethyl-2,3,3a,4,7,7a-hexahydro-1H-4,7-ethanoisoindol-2-ium | 10.1021/cm049912g
0.2 | 0 | 0.5 | 4 | 0.5 | 0.5 | 0 | 0 | 0 | 423 | 504 | 0 | 189 | 16 | 0 | 0 | ITQ-17 | 0 | 2,2-dimethyl-2,3,3a,4,7,7a-hexahydro-1H-4,7-ethanoisoindol-2-ium | 10.1021/cm049912g
0.1 | 0 | 0.5 | 4 | 0.5 | 0.5 | 0 | 0 | 0 | 423 | 48 | 0 | 189 | 16 | 0 | 0 | ITQ-17 | 0 | 2,2-dimethyl-2,3,3a,4,7,7a-hexahydro-1H-4,7-ethanoisoindol-2-ium | 10.1021/cm049912g
0.1 | 0 | 0.5 | 4 | 0.5 | 0.5 | 0 | 0 | 0 | 423 | 408 | 0 | 189 | 16 | 0 | 0 | ITQ-17 | 0 | 2,2-dimethyl-2,3,3a,4,7,7a-hexahydro-1H-4,7-ethanoisoindol-2-ium | 10.1021/cm049912g
0.05 | 0 | 0.5 | 4 | 0.5 | 0.5 | 0 | 0 | 0 | 423 | 72 | 0 | 189 | 16 | 0 | 0 | ITQ-17 | 0 | 2,2-dimethyl-2,3,3a,4,7,7a-hexahydro-1H-4,7-ethanoisoindol-2-ium | 10.1021/cm049912g
0.05 | 0 | 0.5 | 4 | 0.5 | 0.5 | 0 | 0 | 0 | 423 | 432 | 0 | 189 | 16 | 0 | 0 | ITQ-17 | 0 | 2,2-dimethyl-2,3,3a,4,7,7a-hexahydro-1H-4,7-ethanoisoindol-2-ium | 10.1021/cm049912g
0 | 0 | 0.5 | 4 | 0.5 | 0.5 | 0 | 0 | 0 | 423 | 168 | 0 | 189 | 16 | 0 | 0 | BEA | 0 | 2,2-dimethyl-2,3,3a,4,7,7a-hexahydro-1H-4,7-ethanoisoindol-2-ium | 10.1021/cm049912g
0 | 0 | 0.5 | 4 | 0.5 | 0.5 | 0 | 0 | 0 | 423 | 408 | 0 | 189 | 16 | 0 | 0 | BEA | 0 | 2,2-dimethyl-2,3,3a,4,7,7a-hexahydro-1H-4,7-ethanoisoindol-2-ium | 10.1021/cm049912g
0.1 | 0 | 0.5 | 4.545455 | 0 | 0.25 | 0 | 0 | 0 | 448 | 456 | 0 | 258 | 6 | 60 | 0 | ITQ-13 | 0 | N1,N1,N1,N6,N6,N6-hexamethylhexane-1,6-diaminium | 10.1021/jp0378438
0.1 | 0 | 0.5 | 6.363636 | 0.05090909 | 0.25 | 0 | 0 | 0 | 448 | 240 | 0 | 258 | 6 | 60 | 0 | ITQ-13 | 0 | N1,N1,N1,N6,N6,N6-hexamethylhexane-1,6-diaminium | 10.1021/jp0378438
0.1 | 0 | 0.5 | 9.090909 | 0.006363636 | 0.25 | 0 | 0 | 0 | 448 | 360 | 0 | 258 | 6 | 60 | 0 | ITQ-13 | 0 | N1,N1,N1,N6,N6,N6-hexamethylhexane-1,6-diaminium | 10.1021/jp0378438
0.1 | 0.01818182 | 0.5 | 9.090909 | 0 | 0.25 | 0 | 0 | 0 | 448 | 144 | 0 | 258 | 6 | 60 | 0 | EU-1 | 0 | N1,N1,N1,N6,N6,N6-hexamethylhexane-1,6-diaminium | 10.1021/jp0378438
0.2 | 0 | 0.5 | 2.083333 | 0 | 0.25 | 0 | 0 | 0 | 448 | 0 | 0 | 258 | 6 | 60 | 0 | ITQ-22 | 0 | N1,N1,N1,N6,N6,N6-hexamethylhexane-1,6-diaminium | 10.1021/jp0378438
0.2 | 0 | 0.5 | 4.166667 | 0 | 0.25 | 0 | 0 | 0 | 448 | 240 | 0 | 258 | 6 | 60 | 0 | ITQ-22 | 0 | N1,N1,N1,N6,N6,N6-hexamethylhexane-1,6-diaminium | 10.1021/jp0378438
0.2 | 0 | 0.5 | 5.833333 | 0.09333333 | 0.25 | 0 | 0 | 0 | 448 | 168 | 0 | 258 | 6 | 60 | 0 | ITQ-13 | 0 | N1,N1,N1,N6,N6,N6-hexamethylhexane-1,6-diaminium | 10.1021/jp0378438
0.2 | 0 | 0.5 | 8.333333 | 0 | 0.25 | 0 | 0 | 0 | 448 | 0 | 0 | 258 | 6 | 60 | 0 | EU-1 | 0 | N1,N1,N1,N6,N6,N6-hexamethylhexane-1,6-diaminium | 10.1021/jp0378438
0.2 | 0.0275 | 0.5 | 4.166667 | 0 | 0.25 | 0 | 0 | 0 | 448 | 0 | 0 | 258 | 6 | 60 | 0 | ITQ-24 | 0 | N1,N1,N1,N6,N6,N6-hexamethylhexane-1,6-diaminium | 10.1021/jp0378438
0.2 | 0.04166667 | 0.5 | 4.166667 | 0 | 0.25 | 0 | 0 | 0 | 448 | 240 | 0 | 258 | 6 | 60 | 0 | ITQ-24 | 0 | N1,N1,N1,N6,N6,N6-hexamethylhexane-1,6-diaminium | 10.1021/jp0378438
0.067 | 0.02 | 0.25 | 2 | 0.25 | 0.25 | 0 | 0 | 0 | 448 | 24 | 0 | 236 | 8 | 0 | 0 | ITQ-21 | 0 | 5-methyltetradecahydro-2H-7,14-methanodipyrido[1,2-a:1',2'-e][1,5]diazocin-5-ium | 10.1016/j.jcat.2006.04.036
0.067 | 0.04 | 0.25 | 2 | 0.25 | 0.25 | 0 | 0 | 0 | 448 | 24 | 0 | 236 | 8 | 0 | 0 | ITQ-21 | 0 | 5-methyltetradecahydro-2H-7,14-methanodipyrido[1,2-a:1',2'-e][1,5]diazocin-5-ium | 10.1016/j.jcat.2006.04.036
0.067 | 0.067 | 0.25 | 2 | 0.25 | 0.25 | 0 | 0 | 0 | 448 | 24 | 0 | 236 | 8 | 0 | 0 | ITQ-21 | 0 | 5-methyltetradecahydro-2H-7,14-methanodipyrido[1,2-a:1',2'-e][1,5]diazocin-5-ium | 10.1016/j.jcat.2006.04.036
0.05 | 0.02 | 0.25 | 2 | 0.25 | 0.25 | 0 | 0 | 0 | 448 | 24 | 0 | 236 | 8 | 0 | 0 | ITQ-21 | 0 | 5-methyltetradecahydro-2H-7,14-methanodipyrido[1,2-a:1',2'-e][1,5]diazocin-5-ium | 10.1016/j.jcat.2006.04.036
0.05 | 0.04 | 0.25 | 2 | 0.25 | 0.25 | 0 | 0 | 0 | 448 | 24 | 0 | 236 | 8 | 0 | 0 | ITQ-21 | 0 | 5-methyltetradecahydro-2H-7,14-methanodipyrido[1,2-a:1',2'-e][1,5]diazocin-5-ium | 10.1016/j.jcat.2006.04.036
0.05 | 0.067 | 0.25 | 2 | 0.25 | 0.25 | 0 | 0 | 0 | 448 | 24 | 0 | 236 | 8 | 0 | 0 | ITQ-21 | 0 | 5-methyltetradecahydro-2H-7,14-methanodipyrido[1,2-a:1',2'-e][1,5]diazocin-5-ium | 10.1016/j.jcat.2006.04.036
0.04 | 0.02 | 0.25 | 2 | 0.25 | 0.25 | 0 | 0 | 0 | 448 | 24 | 0 | 236 | 8 | 0 | 0 | ITQ-21 | 0 | 5-methyltetradecahydro-2H-7,14-methanodipyrido[1,2-a:1',2'-e][1,5]diazocin-5-ium | 10.1016/j.jcat.2006.04.036
0.04 | 0.04 | 0.25 | 2 | 0.25 | 0.25 | 0 | 0 | 0 | 448 | 24 | 0 | 236 | 8 | 0 | 0 | ITQ-21 | 0 | 5-methyltetradecahydro-2H-7,14-methanodipyrido[1,2-a:1',2'-e][1,5]diazocin-5-ium | 10.1016/j.jcat.2006.04.036
0.04 | 0.067 | 0.25 | 2 | 0.25 | 0.25 | 0 | 0 | 0 | 448 | 24 | 0 | 236 | 8 | 0 | 0 | ITQ-21 | 0 | 5-methyltetradecahydro-2H-7,14-methanodipyrido[1,2-a:1',2'-e][1,5]diazocin-5-ium | 10.1016/j.jcat.2006.04.036
0.02 | 0.02 | 0.25 | 2 | 0.25 | 0.25 | 0 | 0 | 0 | 448 | 24 | 0 | 236 | 8 | 0 | 0 | ITQ-21 | 0 | 5-methyltetradecahydro-2H-7,14-methanodipyrido[1,2-a:1',2'-e][1,5]diazocin-5-ium | 10.1016/j.jcat.2006.04.036
0.02 | 0.04 | 0.25 | 2 | 0.25 | 0.25 | 0 | 0 | 0 | 448 | 24 | 0 | 236 | 8 | 0 | 0 | ITQ-21 | 0 | 5-methyltetradecahydro-2H-7,14-methanodipyrido[1,2-a:1',2'-e][1,5]diazocin-5-ium | 10.1016/j.jcat.2006.04.036
0.067 | 0.02 | 0.25 | 5 | 0.25 | 0.25 | 0 | 0 | 0 | 448 | 24 | 0 | 236 | 8 | 0 | 0 | ITQ-21 | 0 | 5-methyltetradecahydro-2H-7,14-methanodipyrido[1,2-a:1',2'-e][1,5]diazocin-5-ium | 10.1016/j.jcat.2006.04.036
0.05 | 0.02 | 0.25 | 5 | 0.25 | 0.25 | 0 | 0 | 0 | 448 | 24 | 0 | 236 | 8 | 0 | 0 | ITQ-21 | 0 | 5-methyltetradecahydro-2H-7,14-methanodipyrido[1,2-a:1',2'-e][1,5]diazocin-5-ium | 10.1016/j.jcat.2006.04.036
0.04 | 0.02 | 0.25 | 5 | 0.25 | 0.25 | 0 | 0 | 0 | 448 | 24 | 0 | 236 | 8 | 0 | 0 | ITQ-21 | 0 | 5-methyltetradecahydro-2H-7,14-methanodipyrido[1,2-a:1',2'-e][1,5]diazocin-5-ium | 10.1016/j.jcat.2006.04.036
0.067 | 0.02 | 0.5 | 2 | 0.5 | 0.5 | 0 | 0 | 0 | 448 | 24 | 0 | 236 | 8 | 0 | 0 | ITQ-30 | 0 | 5-methyltetradecahydro-2H-7,14-methanodipyrido[1,2-a:1',2'-e][1,5]diazocin-5-ium | 10.1016/j.jcat.2006.04.036
0.067 | 0.04 | 0.5 | 2 | 0.5 | 0.5 | 0 | 0 | 0 | 448 | 24 | 0 | 236 | 8 | 0 | 0 | ITQ-21 | 0 | 5-methyltetradecahydro-2H-7,14-methanodipyrido[1,2-a:1',2'-e][1,5]diazocin-5-ium | 10.1016/j.jcat.2006.04.036
0.067 | 0.067 | 0.5 | 2 | 0.5 | 0.5 | 0 | 0 | 0 | 448 | 24 | 0 | 236 | 8 | 0 | 0 | ITQ-21 | 0 | 5-methyltetradecahydro-2H-7,14-methanodipyrido[1,2-a:1',2'-e][1,5]diazocin-5-ium | 10.1016/j.jcat.2006.04.036
0.05 | 0.02 | 0.5 | 2 | 0.5 | 0.5 | 0 | 0 | 0 | 448 | 24 | 0 | 236 | 8 | 0 | 0 | ITQ-30 | 0 | 5-methyltetradecahydro-2H-7,14-methanodipyrido[1,2-a:1',2'-e][1,5]diazocin-5-ium | 10.1016/j.jcat.2006.04.036
0.05 | 0.04 | 0.5 | 2 | 0.5 | 0.5 | 0 | 0 | 0 | 448 | 24 | 0 | 236 | 8 | 0 | 0 | ITQ-21 | 0 | 5-methyltetradecahydro-2H-7,14-methanodipyrido[1,2-a:1',2'-e][1,5]diazocin-5-ium | 10.1016/j.jcat.2006.04.036
0.05 | 0.067 | 0.5 | 2 | 0.5 | 0.5 | 0 | 0 | 0 | 448 | 24 | 0 | 236 | 8 | 0 | 0 | ITQ-21 | 0 | 5-methyltetradecahydro-2H-7,14-methanodipyrido[1,2-a:1',2'-e][1,5]diazocin-5-ium | 10.1016/j.jcat.2006.04.036
0.04 | 0.02 | 0.5 | 2 | 0.5 | 0.5 | 0 | 0 | 0 | 448 | 24 | 0 | 236 | 8 | 0 | 0 | ITQ-30 | 0 | 5-methyltetradecahydro-2H-7,14-methanodipyrido[1,2-a:1',2'-e][1,5]diazocin-5-ium | 10.1016/j.jcat.2006.04.036
0.04 | 0.04 | 0.5 | 2 | 0.5 | 0.5 | 0 | 0 | 0 | 448 | 24 | 0 | 236 | 8 | 0 | 0 | ITQ-21 | 0 | 5-methyltetradecahydro-2H-7,14-methanodipyrido[1,2-a:1',2'-e][1,5]diazocin-5-ium | 10.1016/j.jcat.2006.04.036
0.04 | 0.067 | 0.5 | 2 | 0.5 | 0.5 | 0 | 0 | 0 | 448 | 24 | 0 | 236 | 8 | 0 | 0 | ITQ-21 | 0 | 5-methyltetradecahydro-2H-7,14-methanodipyrido[1,2-a:1',2'-e][1,5]diazocin-5-ium | 10.1016/j.jcat.2006.04.036
0.02 | 0.02 | 0.5 | 2 | 0.5 | 0.5 | 0 | 0 | 0 | 448 | 24 | 0 | 236 | 8 | 0 | 0 | ITQ-30 | 0 | 5-methyltetradecahydro-2H-7,14-methanodipyrido[1,2-a:1',2'-e][1,5]diazocin-5-ium | 10.1016/j.jcat.2006.04.036
0.02 | 0.04 | 0.5 | 2 | 0.5 | 0.5 | 0 | 0 | 0 | 448 | 24 | 0 | 236 | 8 | 0 | 0 | ITQ-21 | 0 | 5-methyltetradecahydro-2H-7,14-methanodipyrido[1,2-a:1',2'-e][1,5]diazocin-5-ium | 10.1016/j.jcat.2006.04.036
0.067 | 0.02 | 0.5 | 5 | 0.5 | 0.5 | 0 | 0 | 0 | 448 | 24 | 0 | 236 | 8 | 0 | 0 | ITQ-21 | 0 | 5-methyltetradecahydro-2H-7,14-methanodipyrido[1,2-a:1',2'-e][1,5]diazocin-5-ium | 10.1016/j.jcat.2006.04.036
0.067 | 0.04 | 0.5 | 5 | 0.5 | 0.5 | 0 | 0 | 0 | 448 | 24 | 0 | 236 | 8 | 0 | 0 | ITQ-21 | 0 | 5-methyltetradecahydro-2H-7,14-methanodipyrido[1,2-a:1',2'-e][1,5]diazocin-5-ium | 10.1016/j.jcat.2006.04.036
0.067 | 0.067 | 0.5 | 5 | 0.5 | 0.5 | 0 | 0 | 0 | 448 | 24 | 0 | 236 | 8 | 0 | 0 | ITQ-21 | 0 | 5-methyltetradecahydro-2H-7,14-methanodipyrido[1,2-a:1',2'-e][1,5]diazocin-5-ium | 10.1016/j.jcat.2006.04.036
0.05 | 0.02 | 0.5 | 5 | 0.5 | 0.5 | 0 | 0 | 0 | 448 | 24 | 0 | 236 | 8 | 0 | 0 | ITQ-21 | 0 | 5-methyltetradecahydro-2H-7,14-methanodipyrido[1,2-a:1',2'-e][1,5]diazocin-5-ium | 10.1016/j.jcat.2006.04.036
0.05 | 0.04 | 0.5 | 5 | 0.5 | 0.5 | 0 | 0 | 0 | 448 | 24 | 0 | 236 | 8 | 0 | 0 | ITQ-21 | 0 | 5-methyltetradecahydro-2H-7,14-methanodipyrido[1,2-a:1',2'-e][1,5]diazocin-5-ium | 10.1016/j.jcat.2006.04.036
0.04 | 0.02 | 0.5 | 5 | 0.5 | 0.5 | 0 | 0 | 0 | 448 | 24 | 0 | 236 | 8 | 0 | 0 | ITQ-21 | 0 | 5-methyltetradecahydro-2H-7,14-methanodipyrido[1,2-a:1',2'-e][1,5]diazocin-5-ium | 10.1016/j.jcat.2006.04.036
0.067 | 0.02 | 0.25 | 2 | 0.25 | 0.25 | 0 | 0 | 0 | 448 | 120 | 0 | 236 | 8 | 0 | 0 | ITQ-21 | 0 | 5-methyltetradecahydro-2H-7,14-methanodipyrido[1,2-a:1',2'-e][1,5]diazocin-5-ium | 10.1016/j.jcat.2006.04.036
0.067 | 0.04 | 0.25 | 2 | 0.25 | 0.25 | 0 | 0 | 0 | 448 | 120 | 0 | 236 | 8 | 0 | 0 | ITQ-21 | 0 | 5-methyltetradecahydro-2H-7,14-methanodipyrido[1,2-a:1',2'-e][1,5]diazocin-5-ium | 10.1016/j.jcat.2006.04.036
0.067 | 0.067 | 0.25 | 2 | 0.25 | 0.25 | 0 | 0 | 0 | 448 | 120 | 0 | 236 | 8 | 0 | 0 | ITQ-21 | 0 | 5-methyltetradecahydro-2H-7,14-methanodipyrido[1,2-a:1',2'-e][1,5]diazocin-5-ium | 10.1016/j.jcat.2006.04.036
0.05 | 0.02 | 0.25 | 2 | 0.25 | 0.25 | 0 | 0 | 0 | 448 | 120 | 0 | 236 | 8 | 0 | 0 | ITQ-30 | 0 | 5-methyltetradecahydro-2H-7,14-methanodipyrido[1,2-a:1',2'-e][1,5]diazocin-5-ium | 10.1016/j.jcat.2006.04.036
0.05 | 0.04 | 0.25 | 2 | 0.25 | 0.25 | 0 | 0 | 0 | 448 | 120 | 0 | 236 | 8 | 0 | 0 | ITQ-21 | 0 | 5-methyltetradecahydro-2H-7,14-methanodipyrido[1,2-a:1',2'-e][1,5]diazocin-5-ium | 10.1016/j.jcat.2006.04.036
0.05 | 0.067 | 0.25 | 2 | 0.25 | 0.25 | 0 | 0 | 0 | 448 | 120 | 0 | 236 | 8 | 0 | 0 | ITQ-21 | 0 | 5-methyltetradecahydro-2H-7,14-methanodipyrido[1,2-a:1',2'-e][1,5]diazocin-5-ium | 10.1016/j.jcat.2006.04.036
0.04 | 0.02 | 0.25 | 2 | 0.25 | 0.25 | 0 | 0 | 0 | 448 | 120 | 0 | 236 | 8 | 0 | 0 | ITQ-30 | 0 | 5-methyltetradecahydro-2H-7,14-methanodipyrido[1,2-a:1',2'-e][1,5]diazocin-5-ium | 10.1016/j.jcat.2006.04.036
0.04 | 0.04 | 0.25 | 2 | 0.25 | 0.25 | 0 | 0 | 0 | 448 | 120 | 0 | 236 | 8 | 0 | 0 | ITQ-21 | 0 | 5-methyltetradecahydro-2H-7,14-methanodipyrido[1,2-a:1',2'-e][1,5]diazocin-5-ium | 10.1016/j.jcat.2006.04.036
0.04 | 0.067 | 0.25 | 2 | 0.25 | 0.25 | 0 | 0 | 0 | 448 | 120 | 0 | 236 | 8 | 0 | 0 | ITQ-21 | 0 | 5-methyltetradecahydro-2H-7,14-methanodipyrido[1,2-a:1',2'-e][1,5]diazocin-5-ium | 10.1016/j.jcat.2006.04.036
0.02 | 0.02 | 0.25 | 2 | 0.25 | 0.25 | 0 | 0 | 0 | 448 | 120 | 0 | 236 | 8 | 0 | 0 | ITQ-30 | 0 | 5-methyltetradecahydro-2H-7,14-methanodipyrido[1,2-a:1',2'-e][1,5]diazocin-5-ium | 10.1016/j.jcat.2006.04.036
0.02 | 0.04 | 0.25 | 2 | 0.25 | 0.25 | 0 | 0 | 0 | 448 | 120 | 0 | 236 | 8 | 0 | 0 | ITQ-21 | 0 | 5-methyltetradecahydro-2H-7,14-methanodipyrido[1,2-a:1',2'-e][1,5]diazocin-5-ium | 10.1016/j.jcat.2006.04.036
0.067 | 0.02 | 0.25 | 5 | 0.25 | 0.25 | 0 | 0 | 0 | 448 | 120 | 0 | 236 | 8 | 0 | 0 | ITQ-21 | 0 | 5-methyltetradecahydro-2H-7,14-methanodipyrido[1,2-a:1',2'-e][1,5]diazocin-5-ium | 10.1016/j.jcat.2006.04.036
0.05 | 0.02 | 0.25 | 5 | 0.25 | 0.25 | 0 | 0 | 0 | 448 | 120 | 0 | 236 | 8 | 0 | 0 | ITQ-21 | 0 | 5-methyltetradecahydro-2H-7,14-methanodipyrido[1,2-a:1',2'-e][1,5]diazocin-5-ium | 10.1016/j.jcat.2006.04.036
0.067 | 0.02 | 0.5 | 2 | 0.5 | 0.5 | 0 | 0 | 0 | 448 | 120 | 0 | 236 | 8 | 0 | 0 | ITQ-30 | 0 | 5-methyltetradecahydro-2H-7,14-methanodipyrido[1,2-a:1',2'-e][1,5]diazocin-5-ium | 10.1016/j.jcat.2006.04.036
0.067 | 0.04 | 0.5 | 2 | 0.5 | 0.5 | 0 | 0 | 0 | 448 | 120 | 0 | 236 | 8 | 0 | 0 | ITQ-21 | 0 | 5-methyltetradecahydro-2H-7,14-methanodipyrido[1,2-a:1',2'-e][1,5]diazocin-5-ium | 10.1016/j.jcat.2006.04.036
0.067 | 0.067 | 0.5 | 2 | 0.5 | 0.5 | 0 | 0 | 0 | 448 | 120 | 0 | 236 | 8 | 0 | 0 | ITQ-21 | 0 | 5-methyltetradecahydro-2H-7,14-methanodipyrido[1,2-a:1',2'-e][1,5]diazocin-5-ium | 10.1016/j.jcat.2006.04.036
0.05 | 0.02 | 0.5 | 2 | 0.5 | 0.5 | 0 | 0 | 0 | 448 | 120 | 0 | 236 | 8 | 0 | 0 | ITQ-30 | 0 | 5-methyltetradecahydro-2H-7,14-methanodipyrido[1,2-a:1',2'-e][1,5]diazocin-5-ium | 10.1016/j.jcat.2006.04.036
0.05 | 0.04 | 0.5 | 2 | 0.5 | 0.5 | 0 | 0 | 0 | 448 | 120 | 0 | 236 | 8 | 0 | 0 | ITQ-21 | 0 | 5-methyltetradecahydro-2H-7,14-methanodipyrido[1,2-a:1',2'-e][1,5]diazocin-5-ium | 10.1016/j.jcat.2006.04.036
0.05 | 0.067 | 0.5 | 2 | 0.5 | 0.5 | 0 | 0 | 0 | 448 | 120 | 0 | 236 | 8 | 0 | 0 | ITQ-21 | 0 | 5-methyltetradecahydro-2H-7,14-methanodipyrido[1,2-a:1',2'-e][1,5]diazocin-5-ium | 10.1016/j.jcat.2006.04.036
0.04 | 0.02 | 0.5 | 2 | 0.5 | 0.5 | 0 | 0 | 0 | 448 | 120 | 0 | 236 | 8 | 0 | 0 | ITQ-30 | 0 | 5-methyltetradecahydro-2H-7,14-methanodipyrido[1,2-a:1',2'-e][1,5]diazocin-5-ium | 10.1016/j.jcat.2006.04.036
0.04 | 0.04 | 0.5 | 2 | 0.5 | 0.5 | 0 | 0 | 0 | 448 | 120 | 0 | 236 | 8 | 0 | 0 | ITQ-30 | 0 | 5-methyltetradecahydro-2H-7,14-methanodipyrido[1,2-a:1',2'-e][1,5]diazocin-5-ium | 10.1016/j.jcat.2006.04.036
0.04 | 0.067 | 0.5 | 2 | 0.5 | 0.5 | 0 | 0 | 0 | 448 | 120 | 0 | 236 | 8 | 0 | 0 | ITQ-21 | 0 | 5-methyltetradecahydro-2H-7,14-methanodipyrido[1,2-a:1',2'-e][1,5]diazocin-5-ium | 10.1016/j.jcat.2006.04.036
0.02 | 0.02 | 0.5 | 2 | 0.5 | 0.5 | 0 | 0 | 0 | 448 | 120 | 0 | 236 | 8 | 0 | 0 | ITQ-30 | 0 | 5-methyltetradecahydro-2H-7,14-methanodipyrido[1,2-a:1',2'-e][1,5]diazocin-5-ium | 10.1016/j.jcat.2006.04.036
0.02 | 0.04 | 0.5 | 2 | 0.5 | 0.5 | 0 | 0 | 0 | 448 | 120 | 0 | 236 | 8 | 0 | 0 | ITQ-21 | 0 | 5-methyltetradecahydro-2H-7,14-methanodipyrido[1,2-a:1',2'-e][1,5]diazocin-5-ium | 10.1016/j.jcat.2006.04.036
0.067 | 0.02 | 0.5 | 5 | 0.5 | 0.5 | 0 | 0 | 0 | 448 | 120 | 0 | 236 | 8 | 0 | 0 | ITQ-30 | 0 | 5-methyltetradecahydro-2H-7,14-methanodipyrido[1,2-a:1',2'-e][1,5]diazocin-5-ium | 10.1016/j.jcat.2006.04.036
0.067 | 0.04 | 0.5 | 5 | 0.5 | 0.5 | 0 | 0 | 0 | 448 | 120 | 0 | 236 | 8 | 0 | 0 | ITQ-21 | 0 | 5-methyltetradecahydro-2H-7,14-methanodipyrido[1,2-a:1',2'-e][1,5]diazocin-5-ium | 10.1016/j.jcat.2006.04.036
0.067 | 0.067 | 0.5 | 5 | 0.5 | 0.5 | 0 | 0 | 0 | 448 | 120 | 0 | 236 | 8 | 0 | 0 | ITQ-21 | 0 | 5-methyltetradecahydro-2H-7,14-methanodipyrido[1,2-a:1',2'-e][1,5]diazocin-5-ium | 10.1016/j.jcat.2006.04.036
0.05 | 0.02 | 0.5 | 5 | 0.5 | 0.5 | 0 | 0 | 0 | 448 | 120 | 0 | 236 | 8 | 0 | 0 | ITQ-30 | 0 | 5-methyltetradecahydro-2H-7,14-methanodipyrido[1,2-a:1',2'-e][1,5]diazocin-5-ium | 10.1016/j.jcat.2006.04.036
0.05 | 0.04 | 0.5 | 5 | 0.5 | 0.5 | 0 | 0 | 0 | 448 | 120 | 0 | 236 | 8 | 0 | 0 | ITQ-21 | 0 | 5-methyltetradecahydro-2H-7,14-methanodipyrido[1,2-a:1',2'-e][1,5]diazocin-5-ium | 10.1016/j.jcat.2006.04.036
0.05 | 0.067 | 0.5 | 5 | 0.5 | 0.5 | 0 | 0 | 0 | 448 | 120 | 0 | 236 | 8 | 0 | 0 | ITQ-21 | 0 | 5-methyltetradecahydro-2H-7,14-methanodipyrido[1,2-a:1',2'-e][1,5]diazocin-5-ium | 10.1016/j.jcat.2006.04.036
0.04 | 0.02 | 0.5 | 5 | 0.5 | 0.5 | 0 | 0 | 0 | 448 | 120 | 0 | 236 | 8 | 0 | 0 | ITQ-30 | 0 | 5-methyltetradecahydro-2H-7,14-methanodipyrido[1,2-a:1',2'-e][1,5]diazocin-5-ium | 10.1016/j.jcat.2006.04.036
0.04 | 0.04 | 0.5 | 5 | 0.5 | 0.5 | 0 | 0 | 0 | 448 | 120 | 0 | 236 | 8 | 0 | 0 | ITQ-21 | 0 | 5-methyltetradecahydro-2H-7,14-methanodipyrido[1,2-a:1',2'-e][1,5]diazocin-5-ium | 10.1016/j.jcat.2006.04.036
0.02 | 0.02 | 0.5 | 5 | 0.5 | 0.5 | 0 | 0 | 0 | 448 | 120 | 0 | 236 | 8 | 0 | 0 | ITQ-30 | 0 | 5-methyltetradecahydro-2H-7,14-methanodipyrido[1,2-a:1',2'-e][1,5]diazocin-5-ium | 10.1016/j.jcat.2006.04.036
0 | 0 | 0.5 | 5 | 0.5 | 0.25 | 0 | 0 | 0 | 448 | 168 | 0 | 278 | 3.5 | 60 | 0 | STW | 0 | 3,3'-(butane-1,4-diyl)bis(1,2-dimethyl-1H-imidazol-3-ium) | 10.1039/c7ta10002g
0 | 0 | 0.5 | 3 | 0.5 | 0.25 | 0 | 0 | 0 | 448 | 24 | 0 | 278 | 3.5 | 60 | 0 | Amorphous + STW | 0 | 3,3'-(butane-1,4-diyl)bis(1,2-dimethyl-1H-imidazol-3-ium) | 10.1039/c7ta10002g
0 | 0 | 0.5 | 3 | 0.5 | 0.25 | 0 | 0 | 0 | 448 | 72 | 0 | 278 | 3.5 | 60 | 0 | STW | 0 | 3,3'-(butane-1,4-diyl)bis(1,2-dimethyl-1H-imidazol-3-ium) | 10.1039/c7ta10002g
0 | 0 | 0.5 | 3 | 0.5 | 0.25 | 0 | 0 | 0 | 448 | 168 | 0 | 278 | 3.5 | 60 | 0 | STW | 0 | 3,3'-(butane-1,4-diyl)bis(1,2-dimethyl-1H-imidazol-3-ium) | 10.1039/c7ta10002g
0 | 0 | 0.5 | 10 | 0.5 | 0.25 | 0 | 0 | 0 | 423 | 168 | 0 | 278 | 3.5 | 60 | 0 | Amorphous+MTW | 0 | 3,3'-(butane-1,4-diyl)bis(1,2-dimethyl-1H-imidazol-3-ium) | 10.1039/c7ta10002g
0 | 0 | 0.5 | 10 | 0.5 | 0.25 | 0 | 0 | 0 | 423 | 336 | 0 | 278 | 3.5 | 60 | 0 | MTW + amorphous | 0 | 3,3'-(butane-1,4-diyl)bis(1,2-dimethyl-1H-imidazol-3-ium) | 10.1039/c7ta10002g
0.053 | 0 | 0.4748338 | 5 | 0.4995252 | 0.2374169 | 0 | 0 | 0 | 448 | 48 | 0 | 278 | 3.5 | 60 | 0 | STW | 0 | 3,3'-(butane-1,4-diyl)bis(1,2-dimethyl-1H-imidazol-3-ium) | 10.1039/c7ta10002g
0.053 | 0 | 0.4748338 | 5 | 0.4995252 | 0.2374169 | 0 | 0 | 0 | 448 | 96 | 0 | 278 | 3.5 | 60 | 0 | STW | 0 | 3,3'-(butane-1,4-diyl)bis(1,2-dimethyl-1H-imidazol-3-ium) | 10.1039/c7ta10002g
0.053 | 0 | 0.4748338 | 5 | 0.4995252 | 0.2374169 | 0 | 0 | 0 | 448 | 144 | 0 | 278 | 3.5 | 60 | 0 | STW | 0 | 3,3'-(butane-1,4-diyl)bis(1,2-dimethyl-1H-imidazol-3-ium) | 10.1039/c7ta10002g
1 | 0 | 0.25 | 15 | 0.5 | 0.125 | 0 | 0 | 0 | 423 | 72 | 0 | 278 | 3.5 | 60 | 0 | STW | 0 | 3,3'-(butane-1,4-diyl)bis(1,2-dimethyl-1H-imidazol-3-ium) | 10.1039/c7ta10002g
1 | 0 | 0.25 | 15 | 0.5 | 0.125 | 0 | 0 | 0 | 423 | 120 | 0 | 278 | 3.5 | 60 | 0 | STW | 0 | 3,3'-(butane-1,4-diyl)bis(1,2-dimethyl-1H-imidazol-3-ium) | 10.1039/c7ta10002g
1 | 0 | 0.25 | 15 | 0.5 | 0.125 | 0 | 0 | 0 | 423 | 168 | 0 | 278 | 3.5 | 60 | 0 | STW | 0 | 3,3'-(butane-1,4-diyl)bis(1,2-dimethyl-1H-imidazol-3-ium) | 10.1039/c7ta10002g
0 | 0 | 0.5 | 5 | 0.5 | 0.25 | 0 | 0 | 0 | 448 | 48 | 0 | 295 | 3.75 | 60 | 0 | MTW | 0 | 3,3'-(pentane-1,5-diyl)bis(1,2-dimethyl-1H-imidazol-3-ium) | 10.1039/c7ta10002g
0 | 0 | 0.5 | 5 | 0.5 | 0.25 | 0 | 0 | 0 | 448 | 120 | 0 | 295 | 3.75 | 60 | 0 | MTW | 0 | 3,3'-(pentane-1,5-diyl)bis(1,2-dimethyl-1H-imidazol-3-ium) | 10.1039/c7ta10002g
0 | 0 | 0.5 | 5 | 0.5 | 0.25 | 0 | 0 | 0 | 448 | 216 | 0 | 295 | 3.75 | 60 | 0 | MTW | 0 | 3,3'-(pentane-1,5-diyl)bis(1,2-dimethyl-1H-imidazol-3-ium) | 10.1039/c7ta10002g
0 | 0 | 0.5 | 3 | 0.5 | 0.25 | 0 | 0 | 0 | 448 | 72 | 0 | 295 | 3.75 | 60 | 0 | MTW | 0 | 3,3'-(pentane-1,5-diyl)bis(1,2-dimethyl-1H-imidazol-3-ium) | 10.1039/c7ta10002g
1 | 0 | 0.25 | 5 | 0.5 | 0.125 | 0 | 0 | 0 | 423 | 24 | 0 | 295 | 3.75 | 60 | 0 | STW | 0 | 3,3'-(pentane-1,5-diyl)bis(1,2-dimethyl-1H-imidazol-3-ium) | 10.1039/c7ta10002g
1 | 0 | 0.25 | 5 | 0.5 | 0.125 | 0 | 0 | 0 | 423 | 96 | 0 | 295 | 3.75 | 60 | 0 | STW | 0 | 3,3'-(pentane-1,5-diyl)bis(1,2-dimethyl-1H-imidazol-3-ium) | 10.1039/c7ta10002g
1 | 0 | 0.25 | 5 | 0.5 | 0.125 | 0 | 0 | 0 | 423 | 144 | 0 | 295 | 3.75 | 60 | 0 | STW | 0 | 3,3'-(pentane-1,5-diyl)bis(1,2-dimethyl-1H-imidazol-3-ium) | 10.1039/c7ta10002g
0 | 0 | 0.5 | 3 | 0.5 | 0.25 | 0 | 0 | 0 | 448 | 24 | 0 | 315 | 4 | 60 | 0 | MTW | 0 | 3,3'-(hexane-1,6-diyl)bis(1,2-dimethyl-1H-imidazol-3-ium) | 10.1039/c7ta10002g
0 | 0 | 0.5 | 3 | 0.5 | 0.25 | 0 | 0 | 0 | 448 | 120 | 0 | 315 | 4 | 60 | 0 | MTW | 0 | 3,3'-(hexane-1,6-diyl)bis(1,2-dimethyl-1H-imidazol-3-ium) | 10.1039/c7ta10002g
0 | 0 | 0.5 | 3 | 0.5 | 0.25 | 0 | 0 | 0 | 448 | 216 | 0 | 315 | 4 | 60 | 0 | MTW | 0 | 3,3'-(hexane-1,6-diyl)bis(1,2-dimethyl-1H-imidazol-3-ium) | 10.1039/c7ta10002g
0 | 0 | 0.5 | 5 | 0.5 | 0.25 | 0 | 0 | 0 | 423 | 72 | 0 | 315 | 4 | 60 | 0 | Amorphous+ MTW | 0 | 3,3'-(hexane-1,6-diyl)bis(1,2-dimethyl-1H-imidazol-3-ium) | 10.1039/c7ta10002g
0 | 0 | 0.5 | 5 | 0.5 | 0.25 | 0 | 0 | 0 | 423 | 120 | 0 | 315 | 4 | 60 | 0 | MTW | 0 | 3,3'-(hexane-1,6-diyl)bis(1,2-dimethyl-1H-imidazol-3-ium) | 10.1039/c7ta10002g
0 | 0 | 0.5 | 5 | 0.5 | 0.25 | 0 | 0 | 0 | 423 | 216 | 0 | 315 | 4 | 60 | 0 | MTW | 0 | 3,3'-(hexane-1,6-diyl)bis(1,2-dimethyl-1H-imidazol-3-ium) | 10.1039/c7ta10002g
1 | 0 | 0.25 | 15 | 0.5 | 0.125 | 0 | 0 | 0 | 448 | 72 | 0 | 315 | 4 | 60 | 0 | STW +GeO2+amorphous | 0 | 3,3'-(hexane-1,6-diyl)bis(1,2-dimethyl-1H-imidazol-3-ium) | 10.1039/c7ta10002g
1 | 0 | 0.25 | 15 | 0.5 | 0.125 | 0 | 0 | 0 | 448 | 120 | 0 | 315 | 4 | 60 | 0 | STW +GeO2+amorphous | 0 | 3,3'-(hexane-1,6-diyl)bis(1,2-dimethyl-1H-imidazol-3-ium) | 10.1039/c7ta10002g
1 | 0 | 0.25 | 15 | 0.5 | 0.125 | 0 | 0 | 0 | 448 | 168 | 0 | 315 | 4 | 60 | 0 | STW +amorphous | 0 | 3,3'-(hexane-1,6-diyl)bis(1,2-dimethyl-1H-imidazol-3-ium) | 10.1039/c7ta10002g
1 | 0 | 0.25 | 15 | 0.5 | 0.125 | 0 | 0 | 0 | 448 | 240 | 0 | 315 | 4 | 60 | 0 | STW +GeO2+amorphous | 0 | 3,3'-(hexane-1,6-diyl)bis(1,2-dimethyl-1H-imidazol-3-ium) | 10.1039/c7ta10002g
0.5 | 0 | 0 | 4.666667 | 0 | 1.333333 | 0 | 0 | 0 | 443 | 216 | 0 | 170 | 4.5 | 0 | 0 | ECNU-20 | 0 | 2,3,4,6,7,8,9,10-octahydropyrimido[1,2-a]azepine | 10.1039/c7dt03420b
0.5 | 0 | 0 | 4.666667 | 0 | 0.6666667 | 0 | 0 | 0 | 443 | 168 | 0 | 170 | 4.5 | 0 | 0 | ECNU-20 | 0 | 2,3,4,6,7,8,9,10-octahydropyrimido[1,2-a]azepine | 10.1039/c7dt03420b
0.5 | 0 | 0 | 4.666667 | 0 | 1 | 0 | 0 | 0 | 443 | 168 | 0 | 170 | 4.5 | 0 | 0 | ECNU-20 | 0 | 2,3,4,6,7,8,9,10-octahydropyrimido[1,2-a]azepine | 10.1039/c7dt03420b
0.333 | 0 | 0 | 5.251313 | 0 | 0.3750938 | 0 | 0 | 0 | 443 | 216 | 0 | 170 | 4.5 | 0 | 0 | ECNU-20 | 0 | 2,3,4,6,7,8,9,10-octahydropyrimido[1,2-a]azepine | 10.1039/c7dt03420b
0.333 | 0 | 0 | 5.251313 | 0 | 0.7501875 | 0 | 0 | 0 | 443 | 168 | 0 | 170 | 4.5 | 0 | 0 | ECNU-20 | 0 | 2,3,4,6,7,8,9,10-octahydropyrimido[1,2-a]azepine | 10.1039/c7dt03420b
0.333 | 0 | 0 | 5.251313 | 0 | 1.125281 | 0 | 0 | 0 | 443 | 168 | 0 | 170 | 4.5 | 0 | 0 | ECNU-20 | 0 | 2,3,4,6,7,8,9,10-octahydropyrimido[1,2-a]azepine | 10.1039/c7dt03420b
0.25 | 0 | 0 | 5.6 | 0 | 0.4 | 0 | 0 | 0 | 443 | 336 | 0 | 170 | 4.5 | 0 | 0 | ECNU-20 | 0 | 2,3,4,6,7,8,9,10-octahydropyrimido[1,2-a]azepine | 10.1039/c7dt03420b
0.25 | 0 | 0 | 5.6 | 0 | 0.8 | 0 | 0 | 0 | 443 | 216 | 0 | 170 | 4.5 | 0 | 0 | ECNU-20 | 0 | 2,3,4,6,7,8,9,10-octahydropyrimido[1,2-a]azepine | 10.1039/c7dt03420b
0.25 | 0 | 0 | 5.6 | 0 | 1.2 | 0 | 0 | 0 | 443 | 168 | 0 | 170 | 4.5 | 0 | 0 | ECNU-20 | 0 | 2,3,4,6,7,8,9,10-octahydropyrimido[1,2-a]azepine | 10.1039/c7dt03420b
0.2 | 0 | 0 | 5.833333 | 0 | 0.4166667 | 0 | 0 | 0 | 443 | 336 | 0 | 170 | 4.5 | 0 | 0 | ECNU-20 | 0 | 2,3,4,6,7,8,9,10-octahydropyrimido[1,2-a]azepine | 10.1039/c7dt03420b
0.2 | 0 | 0 | 5.833333 | 0 | 0.8333333 | 0 | 0 | 0 | 443 | 336 | 0 | 170 | 4.5 | 0 | 0 | ECNU-20 | 0 | 2,3,4,6,7,8,9,10-octahydropyrimido[1,2-a]azepine | 10.1039/c7dt03420b
0.2 | 0 | 0 | 5.833333 | 0 | 1.25 | 0 | 0 | 0 | 443 | 216 | 0 | 170 | 4.5 | 0 | 0 | ECNU-20 | 0 | 2,3,4,6,7,8,9,10-octahydropyrimido[1,2-a]azepine | 10.1039/c7dt03420b
0.1 | 0 | 0.4545455 | 5 | 0 | 0.4545455 | 0 | 0 | 0 | 423 | 168 | 0 | 137 | 6 | 40 | 0 | AST | 0 | diethyldimethylammonium | 10.1039/c7dt01087g
0.2 | 0 | 0.4166667 | 4.583333 | 0 | 0.4166667 | 0 | 0 | 0 | 423 | 168 | 0 | 137 | 6 | 40 | 0 | CDO | 0 | diethyldimethylammonium | 10.1039/c7dt01087g
0.5 | 0.002666667 | 0.3333333 | 3.666667 | 0 | 0.3333333 | 0 | 0 | 0 | 423 | 168 | 0 | 137 | 6 | 40 | 0 | IWR | 0 | diethyldimethylammonium | 10.1039/c7dt01087g
0.5 | 0.006666667 | 0.3333333 | 3.666667 | 0 | 0.3333333 | 0 | 0 | 0 | 423 | 168 | 0 | 137 | 6 | 40 | 0 | IWR | 0 | diethyldimethylammonium | 10.1039/c7dt01087g
0.5 | 0.01333333 | 0.3333333 | 3.666667 | 0 | 0.3333333 | 0 | 0 | 0 | 423 | 168 | 0 | 137 | 6 | 40 | 0 | IWR | 0 | diethyldimethylammonium | 10.1039/c7dt01087g
0.5 | 0.02666667 | 0.3333333 | 3.666667 | 0 | 0.3333333 | 0 | 0 | 0 | 423 | 168 | 0 | 137 | 6 | 40 | 0 | LEV | 0 | diethyldimethylammonium | 10.1039/c7dt01087g
1 | 0.002 | 0.25 | 2.75 | 0 | 0.25 | 0 | 0 | 0 | 423 | 168 | 0 | 137 | 6 | 40 | 0 | IWR | 0 | diethyldimethylammonium | 10.1039/c7dt01087g
2 | 0.001333333 | 0.1666667 | 1.833333 | 0 | 0.1666667 | 0 | 0 | 0 | 423 | 168 | 0 | 137 | 6 | 40 | 0 | IWR | 0 | diethyldimethylammonium | 10.1039/c7dt01087g
5 | 0.0006666667 | 0.08333333 | 0.9166667 | 0 | 0.08333333 | 0 | 0 | 0 | 423 | 168 | 0 | 137 | 6 | 40 | 0 | IWR | 0 | diethyldimethylammonium | 10.1039/c7dt01087g
0.2 | 0.003333333 | 0.4166667 | 8.333333 | 0 | 0.4166667 | 0 | 0 | 0 | 423 | 168 | 0 | 137 | 6 | 40 | 0 | MFI | 0 | diethyldimethylammonium | 10.1039/c7dt01087g
0.5 | 0.002666667 | 0.3333333 | 6.666667 | 0 | 0.3333333 | 0 | 0 | 0 | 423 | 168 | 0 | 137 | 6 | 40 | 0 | MFI | 0 | diethyldimethylammonium | 10.1039/c7dt01087g
0.2 | 0.003333333 | 0.4166667 | 12.5 | 0 | 0.4166667 | 0 | 0 | 0 | 423 | 168 | 0 | 137 | 6 | 40 | 0 | MFI | 0 | diethyldimethylammonium | 10.1039/c7dt01087g
0.5 | 0.002666667 | 0.3333333 | 10 | 0 | 0.3333333 | 0 | 0 | 0 | 423 | 168 | 0 | 137 | 6 | 40 | 0 | MFI | 0 | diethyldimethylammonium | 10.1039/c7dt01087g
0.25 | 0 | 0.25 | 3 | 0.25 | 0.25 | 0 | 0 | 0 | 448 | 24 | 1 | 214 | 15 | 0 | 1 | ITQ-43 | 3 | (2'R,6'S)-2',6'-dimethylspiro[isoindoline-2,1'-piperidin]-2-ium | 10.1126/science.1208652
0.5 | 0 | 0.25 | 3 | 0.25 | 0.25 | 0 | 0 | 0 | 448 | 24 | 1 | 214 | 15 | 0 | 1 | ITQ-43 | 3 | (2'R,6'S)-2',6'-dimethylspiro[isoindoline-2,1'-piperidin]-2-ium | 10.1126/science.1208652
0.5 | 0.025 | 0.25 | 3 | 0.25 | 0.25 | 0 | 0 | 0 | 448 | 24 | 1 | 214 | 15 | 0 | 1 | ITQ-43 | 3 | (2'R,6'S)-2',6'-dimethylspiro[isoindoline-2,1'-piperidin]-2-ium | 10.1126/science.1208652
0.25 | 0.1 | 0.25 | 3 | 0.25 | 0.25 | 0 | 0 | 0 | 448 | 24 | 1 | 214 | 15 | 0 | 1 | ITQ-44 + amorphous | 3 | (2'R,6'S)-2',6'-dimethylspiro[isoindoline-2,1'-piperidin]-2-ium | 10.1126/science.1208652
0.25 | 0 | 0.25 | 3 | 0.25 | 0.25 | 0.05 | 0 | 0 | 448 | 24 | 1 | 214 | 15 | 0 | 1 | Amorphous + ITQ-43 | 3 | (2'R,6'S)-2',6'-dimethylspiro[isoindoline-2,1'-piperidin]-2-ium | 10.1126/science.1208652
0.5 | 0 | 0.25 | 3 | 0.25 | 0.25 | 0.05 | 0 | 0 | 448 | 24 | 1 | 214 | 15 | 0 | 1 | ITQ-43 | 3 | (2'R,6'S)-2',6'-dimethylspiro[isoindoline-2,1'-piperidin]-2-ium | 10.1126/science.1208652
0.5 | 0 | 0.25 | 25 | 0 | 0.25 | 0 | 0 | 0 | 423 | 96 | 0 | 181 | 11 | 25 | 1 | UTL | 2 | 6,10-dimethyl-5-azaspiro[4.5]decan-5-ium | 10.1021/cm200105f
0.5 | 0 | 0.5833333 | 25 | 0 | 0.5833333 | 0 | 0 | 0 | 423 | 144 | 0 | 181 | 11 | 25 | 1 | UTL | 2 | 6,10-dimethyl-5-azaspiro[4.5]decan-5-ium | 10.1021/cm200105f
0.5 | 0 | 0.5833333 | 25 | 0 | 0.5833333 | 0 | 0 | 0 | 423 | 120 | 0 | 181 | 11 | 25 | 1 | UTL | 2 | 6,10-dimethyl-5-azaspiro[4.5]decan-5-ium | 10.1021/cm200105f
0.5076142 | 0 | 0.3367003 | 25.25253 | 0 | 0.3367003 | 0.01010101 | 0 | 0 | 423 | 192 | 0 | 181 | 11 | 25 | 1 | UTL | 2 | 6,10-dimethyl-5-azaspiro[4.5]decan-5-ium | 10.1021/cm200105f
0.5235602 | 0 | 0.4295533 | 25.7732 | 0 | 0.4295533 | 0.03092784 | 0 | 0 | 423 | 216 | 0 | 181 | 11 | 25 | 1 | UTL | 2 | 6,10-dimethyl-5-azaspiro[4.5]decan-5-ium | 10.1021/cm200105f
0.5235602 | 0 | 0.4295533 | 25.7732 | 0 | 0.4295533 | 0.03092784 | 0 | 0 | 423 | 192 | 0 | 181 | 11 | 25 | 1 | UTL | 2 | 6,10-dimethyl-5-azaspiro[4.5]decan-5-ium | 10.1021/cm200105f
0.5235602 | 0 | 0.4295533 | 25.7732 | 0 | 0.4295533 | 0.03092784 | 0 | 0 | 423 | 192 | 0 | 181 | 11 | 25 | 0 | STF | 0 | 6,10-dimethyl-5-azaspiro[4.5]decan-5-ium | 10.1021/cm200105f
0.5 | 0 | 0.3333333 | 25 | 0 | 0.3333333 | 0 | 0 | 0 | 423 | 144 | 0 | 189 | 12 | 25 | 1 | Amorphous + UTL | 2 | 1,5-dimethyl-6-azaspiro[5.5]undecan-6-ium | 10.1021/cm200105f
0.5 | 0 | 0.5 | 25 | 0 | 0.5 | 0 | 0 | 0 | 423 | 144 | 0 | 189 | 12 | 25 | 1 | UTL | 2 | 1,5-dimethyl-6-azaspiro[5.5]undecan-6-ium | 10.1021/cm200105f
0.5 | 0 | 0.5 | 25 | 0 | 0.5 | 0 | 0 | 0 | 423 | 144 | 0 | 189 | 12 | 25 | 1 | UTL | 2 | 1,5-dimethyl-6-azaspiro[5.5]undecan-6-ium | 10.1021/cm200105f
0.5235602 | 0 | 0.3436426 | 25.7732 | 0 | 0.3436426 | 0.03092784 | 0 | 0 | 423 | 192 | 0 | 189 | 12 | 25 | 0 | STT | 0 | 1,5-dimethyl-6-azaspiro[5.5]undecan-6-ium | 10.1021/cm200105f
0.5 | 0 | 0.4166667 | 25 | 0 | 0.4166667 | 0 | 0 | 0 | 423 | 216 | 0 | 206 | 14 | 25 | 1 | UTL | 2 | octahydro-2'H-spiro[piperidine-1,1'-quinolin]-1-ium | 10.1021/cm200105f
0.5076142 | 0 | 0.4208754 | 25.25253 | 0 | 0.4208754 | 0.01010101 | 0 | 0 | 423 | 144 | 0 | 206 | 14 | 25 | 1 | UTL | 2 | octahydro-2'H-spiro[piperidine-1,1'-quinolin]-1-ium | 10.1021/cm200105f
0.5235602 | 0 | 0.5498282 | 25.7732 | 0 | 0.5498282 | 0.03092784 | 0 | 0 | 423 | 192 | 0 | 206 | 14 | 25 | 1 | UTL | 2 | octahydro-2'H-spiro[piperidine-1,1'-quinolin]-1-ium | 10.1021/cm200105f
0.5405405 | 0 | 0.6140351 | 26.31579 | 0 | 0.6140351 | 0.05263158 | 0 | 0 | 423 | 264 | 0 | 206 | 14 | 25 | 1 | UTL | 2 | octahydro-2'H-spiro[piperidine-1,1'-quinolin]-1-ium | 10.1021/cm200105f
0.5586592 | 0 | 0.5376344 | 26.88172 | 0 | 0.5376344 | 0.07526882 | 0 | 0 | 423 | 336 | 0 | 206 | 14 | 25 | 1 | UTL | 2 | octahydro-2'H-spiro[piperidine-1,1'-quinolin]-1-ium | 10.1021/cm200105f
0.5780347 | 0 | 0.5494505 | 27.47253 | 0 | 0.5494505 | 0.0989011 | 0 | 0 | 423 | 360 | 0 | 206 | 14 | 25 | 1 | UTL | 2 | octahydro-2'H-spiro[piperidine-1,1'-quinolin]-1-ium | 10.1021/cm200105f
0.5 | 0 | 0.5 | 25 | 0 | 0.5 | 0 | 0 | 0 | 423 | 240 | 0 | 185 | 11 | 25 | 1 | UTL | 2 | 1-methyl-5-azaspiro[4.6]undecan-5-ium | 10.1021/cm200105f
0.5076142 | 0 | 0.3367003 | 25.25253 | 0 | 0.3367003 | 0.01010101 | 0 | 0 | 423 | 240 | 0 | 185 | 11 | 25 | 1 | UTL | 2 | 1-methyl-5-azaspiro[4.6]undecan-5-ium | 10.1021/cm200105f
0.5235602 | 0 | 0.3436426 | 25.7732 | 0 | 0.3436426 | 0.03092784 | 0 | 0 | 423 | 288 | 0 | 185 | 11 | 25 | 1 | UTL | 2 | 1-methyl-5-azaspiro[4.6]undecan-5-ium | 10.1021/cm200105f
0.5405405 | 0 | 0.3596491 | 26.31579 | 0 | 0.3596491 | 0.05263158 | 0 | 0 | 423 | 288 | 0 | 185 | 11 | 25 | 1 | UTL | 2 | 1-methyl-5-azaspiro[4.6]undecan-5-ium | 10.1021/cm200105f
0.5405405 | 0 | 0.3596491 | 26.31579 | 0 | 0.3596491 | 0.05263158 | 0 | 0 | 423 | 264 | 0 | 185 | 11 | 25 | 1 | UTL | 2 | 1-methyl-5-azaspiro[4.6]undecan-5-ium | 10.1021/cm200105f
0.5405405 | 0 | 0.3596491 | 26.31579 | 0 | 0.3596491 | 0.05263158 | 0 | 0 | 423 | 240 | 0 | 185 | 11 | 25 | 1 | UTL | 2 | 1-methyl-5-azaspiro[4.6]undecan-5-ium | 10.1021/cm200105f
0.5405405 | 0 | 0.3596491 | 26.31579 | 0 | 0.3596491 | 0.05263158 | 0 | 0 | 423 | 240 | 0 | 185 | 11 | 25 | 1 | UTL | 2 | 1-methyl-5-azaspiro[4.6]undecan-5-ium | 10.1021/cm200105f
0.5405405 | 0 | 0.3596491 | 26.31579 | 0 | 0.3596491 | 0.05263158 | 0 | 0 | 423 | 240 | 0 | 185 | 11 | 25 | 1 | UTL | 2 | 1-methyl-5-azaspiro[4.6]undecan-5-ium | 10.1021/cm200105f
0.5405405 | 0 | 0.3596491 | 26.31579 | 0 | 0.3596491 | 0.05263158 | 0 | 0 | 423 | 240 | 0 | 185 | 11 | 25 | 1 | UTL | 2 | 1-methyl-5-azaspiro[4.6]undecan-5-ium | 10.1021/cm200105f
0.5586592 | 0 | 0.4121864 | 26.88172 | 0 | 0.4121864 | 0.07526882 | 0 | 0 | 423 | 240 | 0 | 185 | 11 | 25 | 1 | UTL | 2 | 1-methyl-5-azaspiro[4.6]undecan-5-ium | 10.1021/cm200105f
0.5780347 | 0 | 0.4120879 | 27.47253 | 0 | 0.4120879 | 0.0989011 | 0 | 0 | 423 | 336 | 0 | 185 | 11 | 25 | 1 | UTL | 2 | 1-methyl-5-azaspiro[4.6]undecan-5-ium | 10.1021/cm200105f
0.5988024 | 0 | 0.4681648 | 28.08989 | 0 | 0.4681648 | 0.1235955 | 0 | 0 | 423 | 360 | 0 | 185 | 11 | 25 | 1 | UTL | 2 | 1-methyl-5-azaspiro[4.6]undecan-5-ium | 10.1021/cm200105f
0.5988024 | 0 | 0.4681648 | 28.08989 | 0 | 0.4681648 | 0.1235955 | 0 | 0 | 423 | 360 | 0 | 185 | 11 | 25 | 1 | UTL | 2 | 1-methyl-5-azaspiro[4.6]undecan-5-ium | 10.1021/cm200105f
0.5042017 | 0 | 0.4655493 | 27.93296 | 0 | 0.4655493 | 0.122905 | 0 | 0 | 423 | 432 | 0 | 185 | 11 | 25 | 1 | UTL | 2 | 1-methyl-5-azaspiro[4.6]undecan-5-ium | 10.1021/cm200105f
0.5042017 | 0 | 0.4655493 | 27.93296 | 0 | 0.4655493 | 0.122905 | 0 | 0 | 423 | 360 | 0 | 185 | 11 | 25 | 1 | UTL | 2 | 1-methyl-5-azaspiro[4.6]undecan-5-ium | 10.1021/cm200105f
0.5042017 | 0 | 0.4655493 | 27.93296 | 0 | 0.4655493 | 0.122905 | 0 | 0 | 423 | 288 | 0 | 185 | 11 | 25 | 0 | STT | 0 | 1-methyl-5-azaspiro[4.6]undecan-5-ium | 10.1021/cm200105f
0.621118 | 0 | 0.4789272 | 28.73563 | 0 | 0.4789272 | 0.1494253 | 0 | 0 | 423 | 312 | 0 | 185 | 11 | 25 | 0 | STT | 0 | 1-methyl-5-azaspiro[4.6]undecan-5-ium | 10.1021/cm200105f
0.621118 | 0 | 0.5268199 | 28.73563 | 0 | 0.5268199 | 0.1494253 | 0 | 0 | 423 | 264 | 0 | 185 | 11 | 25 | 0 | STT | 0 | 1-methyl-5-azaspiro[4.6]undecan-5-ium | 10.1021/cm200105f
0.5 | 0 | 0.3333333 | 25 | 0 | 0.3333333 | 0 | 0 | 0 | 423 | 144 | 0 | 186 | 12 | 25 | 1 | UTL | 2 | 1-ethyl-6-azaspiro[5.5]undecan-6-ium | 10.1021/cm200105f
2.333333 | 0 | 0.5 | 25 | 0 | 0.5 | 0 | 0 | 0 | 423 | 48 | 0 | 186 | 12 | 25 | 1 | UTL + B-GeO2 | 2 | 1-ethyl-6-azaspiro[5.5]undecan-6-ium | 10.1021/cm200105f
1.857143 | 0 | 0.5 | 25 | 0 | 0.5 | 0 | 0 | 0 | 423 | 48 | 0 | 186 | 12 | 25 | 1 | UTL | 2 | 1-ethyl-6-azaspiro[5.5]undecan-6-ium | 10.1021/cm200105f
1.5 | 0 | 0.5 | 25 | 0 | 0.5 | 0 | 0 | 0 | 423 | 72 | 0 | 186 | 12 | 25 | 1 | UTL | 2 | 1-ethyl-6-azaspiro[5.5]undecan-6-ium | 10.1021/cm200105f
1.181818 | 0 | 0.4166667 | 25 | 0 | 0.4166667 | 0 | 0 | 0 | 423 | 72 | 0 | 186 | 12 | 25 | 1 | UTL | 2 | 1-ethyl-6-azaspiro[5.5]undecan-6-ium | 10.1021/cm200105f
0.25 | 0 | 0.4166667 | 25 | 0 | 0.4166667 | 0 | 0 | 0 | 423 | 192 | 0 | 186 | 12 | 25 | 1 | UTL | 2 | 1-ethyl-6-azaspiro[5.5]undecan-6-ium | 10.1021/cm200105f
0.2 | 0 | 0.4166667 | 25 | 0 | 0.4166667 | 0 | 0 | 0 | 423 | 408 | 0 | 186 | 12 | 25 | 1 | UTL | 2 | 1-ethyl-6-azaspiro[5.5]undecan-6-ium | 10.1021/cm200105f
0.5076142 | 0 | 0.4208754 | 25.25253 | 0 | 0.4208754 | 0.01010101 | 0 | 0 | 423 | 168 | 0 | 186 | 12 | 25 | 1 | UTL | 2 | 1-ethyl-6-azaspiro[5.5]undecan-6-ium | 10.1021/cm200105f
0.6024096 | 0 | 0.5169173 | 28.19549 | 0 | 0.5169173 | 0.03383459 | 0 | 0 | 423 | 192 | 0 | 186 | 12 | 25 | 1 | UTL | 2 | 1-ethyl-6-azaspiro[5.5]undecan-6-ium | 10.1021/cm200105f
0.5405405 | 0 | 0.3947368 | 26.31579 | 0 | 0.3947368 | 0.05263158 | 0 | 0 | 423 | 312 | 0 | 186 | 12 | 25 | 1 | UTL | 2 | 1-ethyl-6-azaspiro[5.5]undecan-6-ium | 10.1021/cm200105f
0.5405405 | 0 | 0.3947368 | 26.31579 | 0 | 0.3947368 | 0.05263158 | 0 | 0 | 423 | 264 | 0 | 186 | 12 | 25 | 1 | UTL | 2 | 1-ethyl-6-azaspiro[5.5]undecan-6-ium | 10.1021/cm200105f
0.5405405 | 0 | 0.3947368 | 26.31579 | 0 | 0.3947368 | 0.05263158 | 0 | 0 | 423 | 216 | 0 | 186 | 12 | 25 | 1 | UTL | 2 | 1-ethyl-6-azaspiro[5.5]undecan-6-ium | 10.1021/cm200105f
0.5405405 | 0 | 0.6140351 | 26.31579 | 0 | 0.6140351 | 0.05263158 | 0 | 0 | 423 | 216 | 0 | 186 | 12 | 25 | 1 | UTL | 2 | 1-ethyl-6-azaspiro[5.5]undecan-6-ium | 10.1021/cm200105f
0.5405405 | 0 | 0.6140351 | 26.31579 | 0 | 0.6140351 | 0.05263158 | 0 | 0 | 423 | 216 | 0 | 186 | 12 | 25 | 1 | UTL | 2 | 1-ethyl-6-azaspiro[5.5]undecan-6-ium | 10.1021/cm200105f
1.714286 | 0 | 0.5263158 | 26.31579 | 0 | 0.5263158 | 0.05263158 | 0 | 0 | 423 | 72 | 0 | 186 | 12 | 25 | 1 | UTL | 2 | 1-ethyl-6-azaspiro[5.5]undecan-6-ium | 10.1021/cm200105f
1.111111 | 0 | 0.4385965 | 26.31579 | 0 | 0.4385965 | 0.05263158 | 0 | 0 | 423 | 96 | 0 | 186 | 12 | 25 | 1 | UTL | 2 | 1-ethyl-6-azaspiro[5.5]undecan-6-ium | 10.1021/cm200105f
1.326531 | 0 | 0.5263158 | 26.31579 | 0 | 0.5263158 | 0.05263158 | 0 | 0 | 423 | 120 | 0 | 186 | 12 | 25 | 1 | UTL | 2 | 1-ethyl-6-azaspiro[5.5]undecan-6-ium | 10.1021/cm200105f
0.7272727 | 0 | 0.4385965 | 26.31579 | 0 | 0.4385965 | 0.05263158 | 0 | 0 | 423 | 240 | 0 | 186 | 12 | 25 | 1 | UTL | 2 | 1-ethyl-6-azaspiro[5.5]undecan-6-ium | 10.1021/cm200105f
0.3571429 | 0 | 0.4385965 | 26.31579 | 0 | 0.4385965 | 0.05263158 | 0 | 0 | 423 | 240 | 0 | 186 | 12 | 25 | 1 | UTL | 2 | 1-ethyl-6-azaspiro[5.5]undecan-6-ium | 10.1021/cm200105f
0.2666667 | 0 | 0.4385965 | 26.31579 | 0 | 0.4385965 | 0.05263158 | 0 | 0 | 423 | 336 | 0 | 186 | 12 | 25 | 1 | UTL | 2 | 1-ethyl-6-azaspiro[5.5]undecan-6-ium | 10.1021/cm200105f
0.5586592 | 0 | 0.5376344 | 26.88172 | 0 | 0.5376344 | 0.07526882 | 0 | 0 | 423 | 216 | 0 | 186 | 12 | 25 | 1 | UTL | 2 | 1-ethyl-6-azaspiro[5.5]undecan-6-ium | 10.1021/cm200105f
0.3676471 | 0 | 0.4480287 | 26.88172 | 0 | 0.4480287 | 0.07526882 | 0 | 0 | 423 | 240 | 0 | 186 | 12 | 25 | 1 | UTL | 2 | 1-ethyl-6-azaspiro[5.5]undecan-6-ium | 10.1021/cm200105f
0.5681818 | 0 | 0.5434783 | 27.17391 | 0 | 0.5434783 | 0.08695652 | 0 | 0 | 423 | 216 | 0 | 186 | 12 | 25 | 1 | UTL | 2 | 1-ethyl-6-azaspiro[5.5]undecan-6-ium | 10.1021/cm200105f
0.5780347 | 0 | 0.5494505 | 27.47253 | 0 | 0.5494505 | 0.0989011 | 0 | 0 | 423 | 216 | 0 | 186 | 12 | 25 | 1 | UTL | 2 | 1-ethyl-6-azaspiro[5.5]undecan-6-ium | 10.1021/cm200105f
1 | 0 | 0.5494505 | 27.47253 | 0 | 0.5494505 | 0.0989011 | 0 | 0 | 423 | 120 | 0 | 186 | 12 | 25 | 1 | UTL | 2 | 1-ethyl-6-azaspiro[5.5]undecan-6-ium | 10.1021/cm200105f
0.7843137 | 0 | 0.4578755 | 27.47253 | 0 | 0.4578755 | 0.0989011 | 0 | 0 | 423 | 264 | 0 | 186 | 12 | 25 | 1 | UTL | 2 | 1-ethyl-6-azaspiro[5.5]undecan-6-ium | 10.1021/cm200105f
0.5 | 0 | 0.4578755 | 27.47253 | 0 | 0.4578755 | 0.0989011 | 0 | 0 | 423 | 192 | 0 | 186 | 12 | 25 | 1 | UTL | 2 | 1-ethyl-6-azaspiro[5.5]undecan-6-ium | 10.1021/cm200105f
0.5882353 | 0 | 0.5555556 | 27.77778 | 0 | 0.5555556 | 0.1111111 | 0 | 0 | 423 | 192 | 0 | 186 | 12 | 25 | 1 | UTL | 2 | 1-ethyl-6-azaspiro[5.5]undecan-6-ium | 10.1021/cm200105f
0.5988024 | 0 | 0.5617978 | 28.08989 | 0 | 0.5617978 | 0.1235955 | 0 | 0 | 423 | 336 | 0 | 186 | 12 | 25 | 1 | UTL | 2 | 1-ethyl-6-azaspiro[5.5]undecan-6-ium | 10.1021/cm200105f
0.5988024 | 0 | 0.5617978 | 28.08989 | 0 | 0.5617978 | 0.1235955 | 0 | 0 | 423 | 240 | 0 | 186 | 12 | 25 | 1 | UTL | 2 | 1-ethyl-6-azaspiro[5.5]undecan-6-ium | 10.1021/cm200105f
0.5988024 | 0 | 0.5617978 | 28.08989 | 0 | 0.5617978 | 0.1235955 | 0 | 0 | 423 | 240 | 0 | 186 | 12 | 25 | 1 | UTL | 2 | 1-ethyl-6-azaspiro[5.5]undecan-6-ium | 10.1021/cm200105f
0.5988024 | 0 | 0.5617978 | 28.08989 | 0 | 0.5617978 | 0.1235955 | 0 | 0 | 423 | 192 | 0 | 186 | 12 | 25 | 1 | UTL | 2 | 1-ethyl-6-azaspiro[5.5]undecan-6-ium | 10.1021/cm200105f
0.621118 | 0 | 0.5747126 | 28.73563 | 0 | 0.5747126 | 0.1494253 | 0 | 0 | 423 | 336 | 0 | 186 | 12 | 25 | 1 | UTL | 2 | 1-ethyl-6-azaspiro[5.5]undecan-6-ium | 10.1021/cm200105f
0.8510638 | 0 | 0.6226054 | 28.73563 | 0 | 0.6226054 | 0.1494253 | 0 | 0 | 423 | 192 | 0 | 186 | 12 | 25 | 1 | UTL | 2 | 1-ethyl-6-azaspiro[5.5]undecan-6-ium | 10.1021/cm200105f
0.5 | 0 | 0.4166667 | 25 | 0 | 0.4166667 | 0 | 0 | 0 | 423 | 144 | 0 | 200 | 12 | 25 | 1 | UTL | 2 | 2,4-dimethyl-6-azaspiro[5.5]undecan-6-ium | 10.1021/cm200105f
0.5235602 | 0 | 0.4295533 | 25.7732 | 0 | 0.4295533 | 0.03092784 | 0 | 0 | 423 | 96 | 0 | 200 | 12 | 25 | 1 | UTL | 2 | 2,4-dimethyl-6-azaspiro[5.5]undecan-6-ium | 10.1021/cm200105f
0.5405405 | 0 | 0.4385965 | 26.31579 | 0 | 0.4385965 | 0.05263158 | 0 | 0 | 423 | 168 | 0 | 200 | 12 | 25 | 1 | UTL | 2 | 2,4-dimethyl-6-azaspiro[5.5]undecan-6-ium | 10.1021/cm200105f
0.5586592 | 0 | 0.4928315 | 26.88172 | 0 | 0.4928315 | 0.07526882 | 0 | 0 | 423 | 216 | 0 | 200 | 12 | 25 | 1 | UTL | 2 | 2,4-dimethyl-6-azaspiro[5.5]undecan-6-ium | 10.1021/cm200105f
0.5780347 | 0 | 0.503663 | 27.47253 | 0 | 0.503663 | 0.0989011 | 0 | 0 | 423 | 288 | 0 | 200 | 12 | 25 | 1 | UTL | 2 | 2,4-dimethyl-6-azaspiro[5.5]undecan-6-ium | 10.1021/cm200105f
0.5780347 | 0 | 0.503663 | 27.47253 | 0 | 0.503663 | 0.0989011 | 0 | 0 | 423 | 216 | 0 | 200 | 12 | 25 | 1 | UTL | 2 | 2,4-dimethyl-6-azaspiro[5.5]undecan-6-ium | 10.1021/cm200105f
0.5780347 | 0 | 0.5952381 | 27.47253 | 0 | 0.5952381 | 0.0989011 | 0 | 0 | 423 | 192 | 0 | 200 | 12 | 25 | 1 | UTL | 2 | 2,4-dimethyl-6-azaspiro[5.5]undecan-6-ium | 10.1021/cm200105f
0.5988024 | 0 | 0.5617978 | 28.08989 | 0 | 0.5617978 | 0.1235955 | 0 | 0 | 423 | 216 | 0 | 200 | 12 | 25 | 1 | UTL | 2 | 2,4-dimethyl-6-azaspiro[5.5]undecan-6-ium | 10.1021/cm200105f
0.621118 | 0 | 0.5747126 | 28.73563 | 0 | 0.5747126 | 0.1494253 | 0 | 0 | 423 | 240 | 0 | 200 | 12 | 25 | 1 | UTL | 2 | 2,4-dimethyl-6-azaspiro[5.5]undecan-6-ium | 10.1021/cm200105f
0.6451613 | 0 | 0.5882353 | 29.41176 | 0 | 0.5882353 | 0.1764706 | 0 | 0 | 423 | 264 | 0 | 200 | 12 | 25 | 1 | UTL+Amorphous | 2 | 2,4-dimethyl-6-azaspiro[5.5]undecan-6-ium | 10.1021/cm200105f
0.1 | 0 | 0.25 | 3 | 0.1 | 0.25 | 0 | 0 | 0 | 448 | 24 | 0 | 214 | 7 | 0 | 0 | ITQ-21 | 0 | (2′‐(R),6′‐(S))‐2′,6′‐dimethylspiro[isoindole‐2,1′‐piperidin‐1′‐ium] | 10.1002/anie.201001506
0.5 | 0.05 | 0.25 | 3 | 0.1 | 0.25 | 0 | 0 | 0 | 448 | 24 | 0 | 214 | 7 | 0 | 1 | ITQ-44 | 3 | (2′‐(R),6′‐(S))‐2′,6′‐dimethylspiro[isoindole‐2,1′‐piperidin‐1′‐ium] | 10.1002/anie.201001506
0.1 | 0.05 | 0.25 | 3 | 0.1 | 0.25 | 0 | 0 | 0 | 448 | 24 | 0 | 214 | 7 | 0 | 1 | ITQ-44 | 3 | (2′‐(R),6′‐(S))‐2′,6′‐dimethylspiro[isoindole‐2,1′‐piperidin‐1′‐ium] | 10.1002/anie.201001506
0.5 | 0.1 | 0.25 | 3 | 0.1 | 0.25 | 0 | 0 | 0 | 448 | 24 | 0 | 214 | 7 | 0 | 1 | ITQ-44 | 3 | (2′‐(R),6′‐(S))‐2′,6′‐dimethylspiro[isoindole‐2,1′‐piperidin‐1′‐ium] | 10.1002/anie.201001506
0.5 | 0 | 0.25 | 3 | 0.1 | 0.25 | 0.1 | 0 | 0 | 448 | 24 | 0 | 214 | 7 | 0 | 0 | ITQ-21 | 0 | (2′‐(R),6′‐(S))‐2′,6′‐dimethylspiro[isoindole‐2,1′‐piperidin‐1′‐ium] | 10.1002/anie.201001506
0.1 | 0 | 0.25 | 3 | 0.2 | 0.25 | 0 | 0 | 0 | 448 | 24 | 0 | 214 | 7 | 0 | 0 | ITQ-21 | 0 | (2′‐(R),6′‐(S))‐2′,6′‐dimethylspiro[isoindole‐2,1′‐piperidin‐1′‐ium] | 10.1002/anie.201001506
0.1 | 0.05 | 0.25 | 3 | 0.2 | 0.25 | 0 | 0 | 0 | 448 | 24 | 0 | 214 | 7 | 0 | 0 | ITQ-21 | 0 | (2′‐(R),6′‐(S))‐2′,6′‐dimethylspiro[isoindole‐2,1′‐piperidin‐1′‐ium] | 10.1002/anie.201001506
0.5 | 0.1 | 0.25 | 3 | 0.2 | 0.25 | 0 | 0 | 0 | 448 | 24 | 0 | 214 | 7 | 0 | 1 | ITQ-44 | 3 | (2′‐(R),6′‐(S))‐2′,6′‐dimethylspiro[isoindole‐2,1′‐piperidin‐1′‐ium] | 10.1002/anie.201001506
0.1 | 0 | 0.25 | 3 | 0.2 | 0.25 | 0.05 | 0 | 0 | 448 | 24 | 0 | 214 | 7 | 0 | 0 | ITQ-21 | 0 | (2′‐(R),6′‐(S))‐2′,6′‐dimethylspiro[isoindole‐2,1′‐piperidin‐1′‐ium] | 10.1002/anie.201001506
0.5 | 0 | 0.25 | 3 | 0.25 | 0.25 | 0 | 0 | 0 | 448 | 24 | 0 | 214 | 7 | 0 | 1 | ITQ-43 | 3 | (2′‐(R),6′‐(S))‐2′,6′‐dimethylspiro[isoindole‐2,1′‐piperidin‐1′‐ium] | 10.1002/anie.201001506
0.1 | 0 | 0.25 | 3 | 0.25 | 0.25 | 0 | 0 | 0 | 448 | 24 | 0 | 214 | 7 | 0 | 1 | ITQ-43 | 3 | (2′‐(R),6′‐(S))‐2′,6′‐dimethylspiro[isoindole‐2,1′‐piperidin‐1′‐ium] | 10.1002/anie.201001506
0.1 | 0.05 | 0.25 | 3 | 0.25 | 0.25 | 0 | 0 | 0 | 448 | 24 | 0 | 214 | 7 | 0 | 0 | ITQ-21 | 0 | (2′‐(R),6′‐(S))‐2′,6′‐dimethylspiro[isoindole‐2,1′‐piperidin‐1′‐ium] | 10.1002/anie.201001506
0.5 | 0 | 0.25 | 3 | 0.25 | 0.25 | 0.05 | 0 | 0 | 448 | 24 | 0 | 214 | 7 | 0 | 1 | ITQ-43 | 3 | (2′‐(R),6′‐(S))‐2′,6′‐dimethylspiro[isoindole‐2,1′‐piperidin‐1′‐ium] | 10.1002/anie.201001506
0.1 | 0 | 0.25 | 3 | 0.25 | 0.25 | 0.05 | 0 | 0 | 448 | 24 | 0 | 214 | 7 | 0 | 1 | ITQ-43 | 3 | (2′‐(R),6′‐(S))‐2′,6′‐dimethylspiro[isoindole‐2,1′‐piperidin‐1′‐ium] | 10.1002/anie.201001506
0.5 | 0 | 0.3 | 5 | 0 | 0.25 | 0 | 0 | 0 | 448 | 336 | 0 | 258 | 6 | 0 | 0 | ITQ-22 | 0 | N1,N1,N1,N6,N6,N6-hexamethylhexane-1,6-diaminium | 10.1038/nature05238
0.5 | 0 | 0.3 | 13.3 | 0 | 0.25 | 0 | 0 | 0 | 448 | 336 | 0 | 258 | 6 | 0 | 0 | ITQ-22 | 0 | N1,N1,N1,N6,N6,N6-hexamethylhexane-1,6-diaminium | 10.1038/nature05238
0.5 | 0 | 0.3 | 21.7 | 0 | 0.25 | 0 | 0 | 0 | 448 | 336 | 0 | 258 | 6 | 0 | 0 | ITQ-22 | 0 | N1,N1,N1,N6,N6,N6-hexamethylhexane-1,6-diaminium | 10.1038/nature05238
0.5 | 0 | 0.3 | 30 | 0 | 0.25 | 0 | 0 | 0 | 448 | 336 | 0 | 258 | 6 | 0 | 0 | ITQ-22 | 0 | N1,N1,N1,N6,N6,N6-hexamethylhexane-1,6-diaminium | 10.1038/nature05238
0.5 | 0 | 0.3 | 13.3 | 0 | 0.25 | 0 | 0 | 0 | 448 | 336 | 0 | 258 | 6 | 0 | 0 | ITQ-22 | 0 | N1,N1,N1,N6,N6,N6-hexamethylhexane-1,6-diaminium | 10.1038/nature05238
0.5 | 0 | 0.3 | 21.7 | 0 | 0.25 | 0 | 0 | 0 | 448 | 336 | 0 | 258 | 6 | 0 | 0 | ITQ-22 | 0 | N1,N1,N1,N6,N6,N6-hexamethylhexane-1,6-diaminium | 10.1038/nature05238
0.5 | 0 | 0.3 | 30 | 0 | 0.25 | 0 | 0 | 0 | 448 | 336 | 0 | 258 | 6 | 0 | 0 | ITQ-22 | 0 | N1,N1,N1,N6,N6,N6-hexamethylhexane-1,6-diaminium | 10.1038/nature05238
0.5 | 0 | 0.3 | 5 | 0 | 0.25 | 0 | 0 | 0 | 448 | 336 | 0 | 258 | 6 | 0 | 0 | ITQ-24 | 0 | N1,N1,N1,N6,N6,N6-hexamethylhexane-1,6-diaminium | 10.1038/nature05238
0.5 | 0 | 0.3 | 30 | 0 | 0.25 | 0 | 0 | 0 | 448 | 336 | 0 | 258 | 6 | 0 | 0 | SSZ-31 | 0 | N1,N1,N1,N6,N6,N6-hexamethylhexane-1,6-diaminium | 10.1038/nature05238
0.5 | 0 | 0.3 | 13.3 | 0 | 0.25 | 0.005 | 0 | 0 | 448 | 336 | 0 | 258 | 6 | 0 | 0 | ITQ-22 | 0 | N1,N1,N1,N6,N6,N6-hexamethylhexane-1,6-diaminium | 10.1038/nature05238
0.5 | 0 | 0.3 | 21.7 | 0 | 0.25 | 0.005 | 0 | 0 | 448 | 336 | 0 | 258 | 6 | 0 | 0 | ITQ-22 | 0 | N1,N1,N1,N6,N6,N6-hexamethylhexane-1,6-diaminium | 10.1038/nature05238
0.5 | 0 | 0.3 | 30 | 0 | 0.25 | 0.005 | 0 | 0 | 448 | 336 | 0 | 258 | 6 | 0 | 0 | ITQ-22 | 0 | N1,N1,N1,N6,N6,N6-hexamethylhexane-1,6-diaminium | 10.1038/nature05238
0.5 | 0 | 0.3 | 13.3 | 0 | 0.25 | 0.005 | 0 | 0 | 448 | 336 | 0 | 258 | 6 | 0 | 0 | ITQ-22 | 0 | N1,N1,N1,N6,N6,N6-hexamethylhexane-1,6-diaminium | 10.1038/nature05238
0.5 | 0 | 0.3 | 21.7 | 0 | 0.25 | 0.005 | 0 | 0 | 448 | 336 | 0 | 258 | 6 | 0 | 0 | ITQ-22 | 0 | N1,N1,N1,N6,N6,N6-hexamethylhexane-1,6-diaminium | 10.1038/nature05238
0.5 | 0 | 0.3 | 30 | 0 | 0.25 | 0.005 | 0 | 0 | 448 | 336 | 0 | 258 | 6 | 0 | 0 | ITQ-22 | 0 | N1,N1,N1,N6,N6,N6-hexamethylhexane-1,6-diaminium | 10.1038/nature05238
0.5 | 0 | 0.3 | 5 | 0 | 0.25 | 0.005 | 0 | 0 | 448 | 336 | 0 | 258 | 6 | 0 | 0 | ITQ-24 | 0 | N1,N1,N1,N6,N6,N6-hexamethylhexane-1,6-diaminium | 10.1038/nature05238
0.5 | 0 | 0.3 | 3 | 0 | 0.25 | 0.02 | 0 | 0 | 448 | 336 | 0 | 258 | 6 | 0 | 1 | ITQ-33 | 3 | N1,N1,N1,N6,N6,N6-hexamethylhexane-1,6-diaminium | 10.1038/nature05238
0.5 | 0 | 0.3 | 13.3 | 0 | 0.25 | 0.02 | 0 | 0 | 448 | 336 | 0 | 258 | 6 | 0 | 0 | ITQ-22 | 0 | N1,N1,N1,N6,N6,N6-hexamethylhexane-1,6-diaminium | 10.1038/nature05238
0.5 | 0 | 0.3 | 21.7 | 0 | 0.25 | 0.02 | 0 | 0 | 448 | 336 | 0 | 258 | 6 | 0 | 0 | ITQ-22 | 0 | N1,N1,N1,N6,N6,N6-hexamethylhexane-1,6-diaminium | 10.1038/nature05238
0.5 | 0 | 0.3 | 30 | 0 | 0.25 | 0.02 | 0 | 0 | 448 | 336 | 0 | 258 | 6 | 0 | 0 | ITQ-22 | 0 | N1,N1,N1,N6,N6,N6-hexamethylhexane-1,6-diaminium | 10.1038/nature05238
0.5 | 0 | 0.3 | 5 | 0 | 0.25 | 0.02 | 0 | 0 | 448 | 336 | 0 | 258 | 6 | 0 | 0 | ITQ-24 | 0 | N1,N1,N1,N6,N6,N6-hexamethylhexane-1,6-diaminium | 10.1038/nature05238
0.5 | 0 | 0.3 | 13.3 | 0 | 0.25 | 0.02 | 0 | 0 | 448 | 336 | 0 | 258 | 6 | 0 | 0 | ITQ-24 | 0 | N1,N1,N1,N6,N6,N6-hexamethylhexane-1,6-diaminium | 10.1038/nature05238
0.5 | 0 | 0.3 | 21.7 | 0 | 0.25 | 0.02 | 0 | 0 | 448 | 336 | 0 | 258 | 6 | 0 | 0 | ITQ-22 | 0 | N1,N1,N1,N6,N6,N6-hexamethylhexane-1,6-diaminium | 10.1038/nature05238
0.5 | 0 | 0.3 | 30 | 0 | 0.25 | 0.02 | 0 | 0 | 448 | 336 | 0 | 258 | 6 | 0 | 0 | ITQ-22 | 0 | N1,N1,N1,N6,N6,N6-hexamethylhexane-1,6-diaminium | 10.1038/nature05238
0.5 | 0 | 0.3 | 5 | 0 | 0.25 | 0.02 | 0 | 0 | 448 | 336 | 0 | 258 | 6 | 0 | 0 | ITQ-24 | 0 | N1,N1,N1,N6,N6,N6-hexamethylhexane-1,6-diaminium | 10.1038/nature05238
0.5 | 0 | 0.3 | 13.3 | 0 | 0.25 | 0.02 | 0 | 0 | 448 | 336 | 0 | 258 | 6 | 0 | 0 | ITQ-24 | 0 | N1,N1,N1,N6,N6,N6-hexamethylhexane-1,6-diaminium | 10.1038/nature05238
0.5 | 0 | 0.3 | 3 | 0 | 0.25 | 0.05 | 0 | 0 | 448 | 336 | 0 | 258 | 6 | 0 | 1 | ITQ-33 | 3 | N1,N1,N1,N6,N6,N6-hexamethylhexane-1,6-diaminium | 10.1038/nature05238
0.5 | 0 | 0.3 | 21.7 | 0 | 0.25 | 0.05 | 0 | 0 | 448 | 336 | 0 | 258 | 6 | 0 | 0 | ITQ-22 | 0 | N1,N1,N1,N6,N6,N6-hexamethylhexane-1,6-diaminium | 10.1038/nature05238
0.5 | 0 | 0.3 | 30 | 0 | 0.25 | 0.05 | 0 | 0 | 448 | 336 | 0 | 258 | 6 | 0 | 0 | ITQ-22 | 0 | N1,N1,N1,N6,N6,N6-hexamethylhexane-1,6-diaminium | 10.1038/nature05238
0.5 | 0 | 0.3 | 5 | 0 | 0.25 | 0.05 | 0 | 0 | 448 | 336 | 0 | 258 | 6 | 0 | 0 | ITQ-24 | 0 | N1,N1,N1,N6,N6,N6-hexamethylhexane-1,6-diaminium | 10.1038/nature05238
0.5 | 0 | 0.3 | 13.3 | 0 | 0.25 | 0.05 | 0 | 0 | 448 | 336 | 0 | 258 | 6 | 0 | 0 | ITQ-24 | 0 | N1,N1,N1,N6,N6,N6-hexamethylhexane-1,6-diaminium | 10.1038/nature05238
0.5 | 0 | 0.3 | 21.7 | 0 | 0.25 | 0.05 | 0 | 0 | 448 | 336 | 0 | 258 | 6 | 0 | 0 | ITQ-24 | 0 | N1,N1,N1,N6,N6,N6-hexamethylhexane-1,6-diaminium | 10.1038/nature05238
0.5 | 0 | 0.3 | 30 | 0 | 0.25 | 0.05 | 0 | 0 | 448 | 336 | 0 | 258 | 6 | 0 | 0 | ITQ-22 | 0 | N1,N1,N1,N6,N6,N6-hexamethylhexane-1,6-diaminium | 10.1038/nature05238
0.5 | 0 | 0.3 | 5 | 0 | 0.25 | 0.05 | 0 | 0 | 448 | 336 | 0 | 258 | 6 | 0 | 0 | ITQ-24 | 0 | N1,N1,N1,N6,N6,N6-hexamethylhexane-1,6-diaminium | 10.1038/nature05238
0.5 | 0 | 0.3 | 13.3 | 0 | 0.25 | 0.05 | 0 | 0 | 448 | 336 | 0 | 258 | 6 | 0 | 0 | ITQ-24 | 0 | N1,N1,N1,N6,N6,N6-hexamethylhexane-1,6-diaminium | 10.1038/nature05238
0.25 | 0 | 0.3 | 5 | 0 | 0.25 | 0 | 0 | 0 | 448 | 336 | 0 | 258 | 6 | 0 | 0 | ITQ-22 | 0 | N1,N1,N1,N6,N6,N6-hexamethylhexane-1,6-diaminium | 10.1038/nature05238
0.25 | 0 | 0.3 | 13.3 | 0 | 0.25 | 0 | 0 | 0 | 448 | 336 | 0 | 258 | 6 | 0 | 0 | ITQ-22 | 0 | N1,N1,N1,N6,N6,N6-hexamethylhexane-1,6-diaminium | 10.1038/nature05238
0.25 | 0 | 0.3 | 21.7 | 0 | 0.25 | 0 | 0 | 0 | 448 | 336 | 0 | 258 | 6 | 0 | 0 | ITQ-22 | 0 | N1,N1,N1,N6,N6,N6-hexamethylhexane-1,6-diaminium | 10.1038/nature05238
0.25 | 0 | 0.3 | 30 | 0 | 0.25 | 0 | 0 | 0 | 448 | 336 | 0 | 258 | 6 | 0 | 0 | ITQ-22 | 0 | N1,N1,N1,N6,N6,N6-hexamethylhexane-1,6-diaminium | 10.1038/nature05238
0.25 | 0 | 0.3 | 5 | 0 | 0.25 | 0 | 0 | 0 | 448 | 336 | 0 | 258 | 6 | 0 | 0 | ITQ-22 | 0 | N1,N1,N1,N6,N6,N6-hexamethylhexane-1,6-diaminium | 10.1038/nature05238
0.25 | 0 | 0.3 | 13.3 | 0 | 0.25 | 0 | 0 | 0 | 448 | 336 | 0 | 258 | 6 | 0 | 0 | ITQ-22 | 0 | N1,N1,N1,N6,N6,N6-hexamethylhexane-1,6-diaminium | 10.1038/nature05238
0.25 | 0 | 0.3 | 21.7 | 0 | 0.25 | 0 | 0 | 0 | 448 | 336 | 0 | 258 | 6 | 0 | 0 | SSZ-31 | 0 | N1,N1,N1,N6,N6,N6-hexamethylhexane-1,6-diaminium | 10.1038/nature05238
0.25 | 0 | 0.3 | 30 | 0 | 0.25 | 0 | 0 | 0 | 448 | 336 | 0 | 258 | 6 | 0 | 0 | SSZ-31 | 0 | N1,N1,N1,N6,N6,N6-hexamethylhexane-1,6-diaminium | 10.1038/nature05238
0.25 | 0 | 0.3 | 30 | 0 | 0.25 | 0 | 0 | 0 | 448 | 336 | 0 | 258 | 6 | 0 | 0 | SSZ-31 | 0 | N1,N1,N1,N6,N6,N6-hexamethylhexane-1,6-diaminium | 10.1038/nature05238
0.25 | 0 | 0.3 | 5 | 0 | 0.25 | 0.005 | 0 | 0 | 448 | 336 | 0 | 258 | 6 | 0 | 0 | ITQ-22 | 0 | N1,N1,N1,N6,N6,N6-hexamethylhexane-1,6-diaminium | 10.1038/nature05238
0.25 | 0 | 0.3 | 13.3 | 0 | 0.25 | 0.005 | 0 | 0 | 448 | 336 | 0 | 258 | 6 | 0 | 0 | ITQ-22 | 0 | N1,N1,N1,N6,N6,N6-hexamethylhexane-1,6-diaminium | 10.1038/nature05238
0.25 | 0 | 0.3 | 21.7 | 0 | 0.25 | 0.005 | 0 | 0 | 448 | 336 | 0 | 258 | 6 | 0 | 0 | ITQ-22 | 0 | N1,N1,N1,N6,N6,N6-hexamethylhexane-1,6-diaminium | 10.1038/nature05238
0.25 | 0 | 0.3 | 30 | 0 | 0.25 | 0.005 | 0 | 0 | 448 | 336 | 0 | 258 | 6 | 0 | 0 | ITQ-22 | 0 | N1,N1,N1,N6,N6,N6-hexamethylhexane-1,6-diaminium | 10.1038/nature05238
0.25 | 0 | 0.3 | 5 | 0 | 0.25 | 0.005 | 0 | 0 | 448 | 336 | 0 | 258 | 6 | 0 | 0 | ITQ-24 | 0 | N1,N1,N1,N6,N6,N6-hexamethylhexane-1,6-diaminium | 10.1038/nature05238
0.25 | 0 | 0.3 | 13.3 | 0 | 0.25 | 0.005 | 0 | 0 | 448 | 336 | 0 | 258 | 6 | 0 | 0 | ITQ-22 | 0 | N1,N1,N1,N6,N6,N6-hexamethylhexane-1,6-diaminium | 10.1038/nature05238
0.25 | 0 | 0.3 | 30 | 0 | 0.25 | 0.005 | 0 | 0 | 448 | 336 | 0 | 258 | 6 | 0 | 0 | SSZ-31 | 0 | N1,N1,N1,N6,N6,N6-hexamethylhexane-1,6-diaminium | 10.1038/nature05238
0.25 | 0 | 0.3 | 5 | 0 | 0.25 | 0.005 | 0 | 0 | 448 | 336 | 0 | 258 | 6 | 0 | 0 | ITQ-24 | 0 | N1,N1,N1,N6,N6,N6-hexamethylhexane-1,6-diaminium | 10.1038/nature05238
0.25 | 0 | 0.3 | 5 | 0 | 0.25 | 0.02 | 0 | 0 | 448 | 336 | 0 | 258 | 6 | 0 | 0 | ITQ-24 | 0 | N1,N1,N1,N6,N6,N6-hexamethylhexane-1,6-diaminium | 10.1038/nature05238
0.25 | 0 | 0.3 | 13.3 | 0 | 0.25 | 0.02 | 0 | 0 | 448 | 336 | 0 | 258 | 6 | 0 | 0 | ITQ-22 | 0 | N1,N1,N1,N6,N6,N6-hexamethylhexane-1,6-diaminium | 10.1038/nature05238
0.25 | 0 | 0.3 | 21.7 | 0 | 0.25 | 0.02 | 0 | 0 | 448 | 336 | 0 | 258 | 6 | 0 | 0 | ITQ-22 | 0 | N1,N1,N1,N6,N6,N6-hexamethylhexane-1,6-diaminium | 10.1038/nature05238
0.25 | 0 | 0.3 | 30 | 0 | 0.25 | 0.02 | 0 | 0 | 448 | 336 | 0 | 258 | 6 | 0 | 0 | ITQ-22 | 0 | N1,N1,N1,N6,N6,N6-hexamethylhexane-1,6-diaminium | 10.1038/nature05238
0.25 | 0 | 0.3 | 5 | 0 | 0.25 | 0.02 | 0 | 0 | 448 | 336 | 0 | 258 | 6 | 0 | 0 | ITQ-24 | 0 | N1,N1,N1,N6,N6,N6-hexamethylhexane-1,6-diaminium | 10.1038/nature05238
0.25 | 0 | 0.3 | 21.7 | 0 | 0.25 | 0.02 | 0 | 0 | 448 | 336 | 0 | 258 | 6 | 0 | 0 | ITQ-22 | 0 | N1,N1,N1,N6,N6,N6-hexamethylhexane-1,6-diaminium | 10.1038/nature05238
0.25 | 0 | 0.3 | 30 | 0 | 0.25 | 0.02 | 0 | 0 | 448 | 336 | 0 | 258 | 6 | 0 | 0 | SSZ-31 | 0 | N1,N1,N1,N6,N6,N6-hexamethylhexane-1,6-diaminium | 10.1038/nature05238
0.25 | 0 | 0.3 | 5 | 0 | 0.25 | 0.02 | 0 | 0 | 448 | 336 | 0 | 258 | 6 | 0 | 0 | ITQ-24 | 0 | N1,N1,N1,N6,N6,N6-hexamethylhexane-1,6-diaminium | 10.1038/nature05238
0.25 | 0 | 0.3 | 5 | 0 | 0.25 | 0.05 | 0 | 0 | 448 | 336 | 0 | 258 | 6 | 0 | 0 | ITQ-24 | 0 | N1,N1,N1,N6,N6,N6-hexamethylhexane-1,6-diaminium | 10.1038/nature05238
0.25 | 0 | 0.3 | 13.3 | 0 | 0.25 | 0.05 | 0 | 0 | 448 | 336 | 0 | 258 | 6 | 0 | 0 | ITQ-24 | 0 | N1,N1,N1,N6,N6,N6-hexamethylhexane-1,6-diaminium | 10.1038/nature05238
0.25 | 0 | 0.3 | 21.7 | 0 | 0.25 | 0.05 | 0 | 0 | 448 | 336 | 0 | 258 | 6 | 0 | 0 | ITQ-22 | 0 | N1,N1,N1,N6,N6,N6-hexamethylhexane-1,6-diaminium | 10.1038/nature05238
0.25 | 0 | 0.3 | 30 | 0 | 0.25 | 0.05 | 0 | 0 | 448 | 336 | 0 | 258 | 6 | 0 | 0 | ITQ-22 | 0 | N1,N1,N1,N6,N6,N6-hexamethylhexane-1,6-diaminium | 10.1038/nature05238
0.25 | 0 | 0.3 | 5 | 0 | 0.25 | 0.05 | 0 | 0 | 448 | 336 | 0 | 258 | 6 | 0 | 0 | ITQ-24 | 0 | N1,N1,N1,N6,N6,N6-hexamethylhexane-1,6-diaminium | 10.1038/nature05238
0.25 | 0 | 0.3 | 13.3 | 0 | 0.25 | 0.05 | 0 | 0 | 448 | 336 | 0 | 258 | 6 | 0 | 0 | ITQ-24 | 0 | N1,N1,N1,N6,N6,N6-hexamethylhexane-1,6-diaminium | 10.1038/nature05238
0.25 | 0 | 0.3 | 21.7 | 0 | 0.25 | 0.05 | 0 | 0 | 448 | 336 | 0 | 258 | 6 | 0 | 0 | ITQ-24 | 0 | N1,N1,N1,N6,N6,N6-hexamethylhexane-1,6-diaminium | 10.1038/nature05238
0.25 | 0 | 0.3 | 30 | 0 | 0.25 | 0.05 | 0 | 0 | 448 | 336 | 0 | 258 | 6 | 0 | 0 | EU-1 | 0 | N1,N1,N1,N6,N6,N6-hexamethylhexane-1,6-diaminium | 10.1038/nature05238
0.25 | 0 | 0.3 | 5 | 0 | 0.25 | 0.05 | 0 | 0 | 448 | 336 | 0 | 258 | 6 | 0 | 0 | ITQ-24 | 0 | N1,N1,N1,N6,N6,N6-hexamethylhexane-1,6-diaminium | 10.1038/nature05238
0.067 | 0 | 0.3 | 21.7 | 0 | 0.25 | 0 | 0 | 0 | 448 | 336 | 0 | 258 | 6 | 0 | 0 | SSZ-31 | 0 | N1,N1,N1,N6,N6,N6-hexamethylhexane-1,6-diaminium | 10.1038/nature05238
0.067 | 0 | 0.3 | 30 | 0 | 0.25 | 0 | 0 | 0 | 448 | 336 | 0 | 258 | 6 | 0 | 0 | SSZ-31 | 0 | N1,N1,N1,N6,N6,N6-hexamethylhexane-1,6-diaminium | 10.1038/nature05238
0.067 | 0 | 0.3 | 30 | 0 | 0.25 | 0 | 0 | 0 | 448 | 336 | 0 | 258 | 6 | 0 | 0 | SSZ-31 | 0 | N1,N1,N1,N6,N6,N6-hexamethylhexane-1,6-diaminium | 10.1038/nature05238
0.067 | 0 | 0.3 | 30 | 0 | 0.25 | 0 | 0 | 0 | 448 | 336 | 0 | 258 | 6 | 0 | 0 | SSZ-31 | 0 | N1,N1,N1,N6,N6,N6-hexamethylhexane-1,6-diaminium | 10.1038/nature05238
0.067 | 0 | 0.3 | 30 | 0 | 0.25 | 0.005 | 0 | 0 | 448 | 336 | 0 | 258 | 6 | 0 | 0 | SSZ-31 | 0 | N1,N1,N1,N6,N6,N6-hexamethylhexane-1,6-diaminium | 10.1038/nature05238
0.067 | 0 | 0.3 | 5 | 0 | 0.25 | 0.005 | 0 | 0 | 448 | 336 | 0 | 258 | 6 | 0 | 0 | ITQ-24 | 0 | N1,N1,N1,N6,N6,N6-hexamethylhexane-1,6-diaminium | 10.1038/nature05238
0.067 | 0 | 0.3 | 5 | 0 | 0.25 | 0.02 | 0 | 0 | 448 | 336 | 0 | 258 | 6 | 0 | 0 | ITQ-24 | 0 | N1,N1,N1,N6,N6,N6-hexamethylhexane-1,6-diaminium | 10.1038/nature05238
0.067 | 0 | 0.3 | 5 | 0 | 0.25 | 0.05 | 0 | 0 | 448 | 336 | 0 | 258 | 6 | 0 | 0 | ITQ-24 | 0 | N1,N1,N1,N6,N6,N6-hexamethylhexane-1,6-diaminium | 10.1038/nature05238
0.067 | 0 | 0.3 | 5 | 0 | 0.25 | 0.05 | 0 | 0 | 448 | 336 | 0 | 258 | 6 | 0 | 0 | ITQ-24 | 0 | N1,N1,N1,N6,N6,N6-hexamethylhexane-1,6-diaminium | 10.1038/nature05238
0.067 | 0 | 0.3 | 5 | 0 | 0.25 | 0.05 | 0 | 0 | 448 | 336 | 0 | 258 | 6 | 0 | 0 | ITQ-24 | 0 | N1,N1,N1,N6,N6,N6-hexamethylhexane-1,6-diaminium | 10.1038/nature05238
0.033 | 0 | 0.3 | 21.7 | 0 | 0.25 | 0 | 0 | 0 | 448 | 336 | 0 | 258 | 6 | 0 | 0 | SSZ-31 | 0 | N1,N1,N1,N6,N6,N6-hexamethylhexane-1,6-diaminium | 10.1038/nature05238
0.033 | 0 | 0.3 | 30 | 0 | 0.25 | 0 | 0 | 0 | 448 | 336 | 0 | 258 | 6 | 0 | 0 | SSZ-31 | 0 | N1,N1,N1,N6,N6,N6-hexamethylhexane-1,6-diaminium | 10.1038/nature05238
0.033 | 0 | 0.3 | 21.7 | 0 | 0.25 | 0 | 0 | 0 | 448 | 336 | 0 | 258 | 6 | 0 | 0 | SSZ-31 | 0 | N1,N1,N1,N6,N6,N6-hexamethylhexane-1,6-diaminium | 10.1038/nature05238
0.033 | 0 | 0.3 | 30 | 0 | 0.25 | 0 | 0 | 0 | 448 | 336 | 0 | 258 | 6 | 0 | 0 | SSZ-31 | 0 | N1,N1,N1,N6,N6,N6-hexamethylhexane-1,6-diaminium | 10.1038/nature05238
0.033 | 0 | 0.3 | 13.3 | 0 | 0.25 | 0.005 | 0 | 0 | 448 | 336 | 0 | 258 | 6 | 0 | 0 | EU-1 | 0 | N1,N1,N1,N6,N6,N6-hexamethylhexane-1,6-diaminium | 10.1038/nature05238
0.033 | 0 | 0.3 | 30 | 0 | 0.25 | 0.005 | 0 | 0 | 448 | 336 | 0 | 258 | 6 | 0 | 0 | SSZ-31 | 0 | N1,N1,N1,N6,N6,N6-hexamethylhexane-1,6-diaminium | 10.1038/nature05238
0.033 | 0 | 0.3 | 13.3 | 0 | 0.25 | 0.02 | 0 | 0 | 448 | 336 | 0 | 258 | 6 | 0 | 0 | EU-1 | 0 | N1,N1,N1,N6,N6,N6-hexamethylhexane-1,6-diaminium | 10.1038/nature05238
0.25 | 0 | 0.3 | 5 | 0 | 0.25 | 0 | 0 | 0 | 448 | 336 | 0 | 258 | 6 | 0 | 0 | ITQ-22 | 0 | N1,N1,N1,N6,N6,N6-hexamethylhexane-1,6-diaminium | 10.1038/nature05238
0.25 | 0 | 0.3 | 13.3 | 0 | 0.25 | 0 | 0 | 0 | 448 | 336 | 0 | 258 | 6 | 0 | 0 | ITQ-22 | 0 | N1,N1,N1,N6,N6,N6-hexamethylhexane-1,6-diaminium | 10.1038/nature05238
0.25 | 0 | 0.3 | 21.7 | 0 | 0.25 | 0 | 0 | 0 | 448 | 336 | 0 | 258 | 6 | 0 | 0 | ITQ-22 | 0 | N1,N1,N1,N6,N6,N6-hexamethylhexane-1,6-diaminium | 10.1038/nature05238
0.25 | 0 | 0.3 | 30 | 0 | 0.25 | 0 | 0 | 0 | 448 | 336 | 0 | 258 | 6 | 0 | 0 | ITQ-22 | 0 | N1,N1,N1,N6,N6,N6-hexamethylhexane-1,6-diaminium | 10.1038/nature05238
0.25 | 0 | 0.3 | 5 | 0 | 0.25 | 0 | 0 | 0 | 448 | 336 | 0 | 258 | 6 | 0 | 0 | ITQ-22 | 0 | N1,N1,N1,N6,N6,N6-hexamethylhexane-1,6-diaminium | 10.1038/nature05238
0.25 | 0 | 0.3 | 13.3 | 0 | 0.25 | 0 | 0 | 0 | 448 | 336 | 0 | 258 | 6 | 0 | 0 | ITQ-22 | 0 | N1,N1,N1,N6,N6,N6-hexamethylhexane-1,6-diaminium | 10.1038/nature05238
0.25 | 0 | 0.3 | 21.7 | 0 | 0.25 | 0 | 0 | 0 | 448 | 336 | 0 | 258 | 6 | 0 | 0 | SSZ-31 | 0 | N1,N1,N1,N6,N6,N6-hexamethylhexane-1,6-diaminium | 10.1038/nature05238
0.25 | 0 | 0.3 | 30 | 0 | 0.25 | 0 | 0 | 0 | 448 | 336 | 0 | 258 | 6 | 0 | 0 | SSZ-31 | 0 | N1,N1,N1,N6,N6,N6-hexamethylhexane-1,6-diaminium | 10.1038/nature05238
0.25 | 0 | 0.3 | 30 | 0 | 0.25 | 0 | 0 | 0 | 448 | 336 | 0 | 258 | 6 | 0 | 0 | SSZ-31 | 0 | N1,N1,N1,N6,N6,N6-hexamethylhexane-1,6-diaminium | 10.1038/nature05238
0.25 | 0.005 | 0.3 | 5 | 0 | 0.25 | 0 | 0 | 0 | 448 | 336 | 0 | 258 | 6 | 0 | 0 | ITQ-24 | 0 | N1,N1,N1,N6,N6,N6-hexamethylhexane-1,6-diaminium | 10.1038/nature05238
0.25 | 0.005 | 0.3 | 13.3 | 0 | 0.25 | 0 | 0 | 0 | 448 | 336 | 0 | 258 | 6 | 0 | 0 | ITQ-22 | 0 | N1,N1,N1,N6,N6,N6-hexamethylhexane-1,6-diaminium | 10.1038/nature05238
0.25 | 0.005 | 0.3 | 21.7 | 0 | 0.25 | 0 | 0 | 0 | 448 | 336 | 0 | 258 | 6 | 0 | 0 | ITQ-22 | 0 | N1,N1,N1,N6,N6,N6-hexamethylhexane-1,6-diaminium | 10.1038/nature05238
0.25 | 0.005 | 0.3 | 30 | 0 | 0.25 | 0 | 0 | 0 | 448 | 336 | 0 | 258 | 6 | 0 | 0 | ITQ-22 | 0 | N1,N1,N1,N6,N6,N6-hexamethylhexane-1,6-diaminium | 10.1038/nature05238
0.25 | 0.005 | 0.3 | 13.3 | 0 | 0.25 | 0 | 0 | 0 | 448 | 336 | 0 | 258 | 6 | 0 | 0 | ITQ-22 | 0 | N1,N1,N1,N6,N6,N6-hexamethylhexane-1,6-diaminium | 10.1038/nature05238
0.25 | 0.005 | 0.3 | 21.7 | 0 | 0.25 | 0 | 0 | 0 | 448 | 336 | 0 | 258 | 6 | 0 | 0 | ITQ-22 | 0 | N1,N1,N1,N6,N6,N6-hexamethylhexane-1,6-diaminium | 10.1038/nature05238
0.25 | 0.005 | 0.3 | 30 | 0 | 0.25 | 0 | 0 | 0 | 448 | 336 | 0 | 258 | 6 | 0 | 0 | SSZ-31 | 0 | N1,N1,N1,N6,N6,N6-hexamethylhexane-1,6-diaminium | 10.1038/nature05238
0.25 | 0.005 | 0.3 | 5 | 0 | 0.25 | 0 | 0 | 0 | 448 | 336 | 0 | 258 | 6 | 0 | 0 | ITQ-24 | 0 | N1,N1,N1,N6,N6,N6-hexamethylhexane-1,6-diaminium | 10.1038/nature05238
0.25 | 0.005 | 0.3 | 30 | 0 | 0.25 | 0 | 0 | 0 | 448 | 336 | 0 | 258 | 6 | 0 | 0 | SSZ-31 | 0 | N1,N1,N1,N6,N6,N6-hexamethylhexane-1,6-diaminium | 10.1038/nature05238
0.25 | 0.02 | 0.3 | 5 | 0 | 0.25 | 0 | 0 | 0 | 448 | 336 | 0 | 258 | 6 | 0 | 0 | ITQ-24 | 0 | N1,N1,N1,N6,N6,N6-hexamethylhexane-1,6-diaminium | 10.1038/nature05238
0.25 | 0.02 | 0.3 | 13.3 | 0 | 0.25 | 0 | 0 | 0 | 448 | 336 | 0 | 258 | 6 | 0 | 0 | ITQ-22 | 0 | N1,N1,N1,N6,N6,N6-hexamethylhexane-1,6-diaminium | 10.1038/nature05238
0.25 | 0.02 | 0.3 | 21.7 | 0 | 0.25 | 0 | 0 | 0 | 448 | 336 | 0 | 258 | 6 | 0 | 0 | ITQ-22 | 0 | N1,N1,N1,N6,N6,N6-hexamethylhexane-1,6-diaminium | 10.1038/nature05238
0.25 | 0.02 | 0.3 | 30 | 0 | 0.25 | 0 | 0 | 0 | 448 | 336 | 0 | 258 | 6 | 0 | 0 | ITQ-22 | 0 | N1,N1,N1,N6,N6,N6-hexamethylhexane-1,6-diaminium | 10.1038/nature05238
0.25 | 0.02 | 0.3 | 13.3 | 0 | 0.25 | 0 | 0 | 0 | 448 | 336 | 0 | 258 | 6 | 0 | 0 | ITQ-22 | 0 | N1,N1,N1,N6,N6,N6-hexamethylhexane-1,6-diaminium | 10.1038/nature05238
0.25 | 0.02 | 0.3 | 21.7 | 0 | 0.25 | 0 | 0 | 0 | 448 | 336 | 0 | 258 | 6 | 0 | 0 | ITQ-22 | 0 | N1,N1,N1,N6,N6,N6-hexamethylhexane-1,6-diaminium | 10.1038/nature05238
0.25 | 0.02 | 0.3 | 5 | 0 | 0.25 | 0 | 0 | 0 | 448 | 336 | 0 | 258 | 6 | 0 | 0 | ITQ-24 | 0 | N1,N1,N1,N6,N6,N6-hexamethylhexane-1,6-diaminium | 10.1038/nature05238
0.25 | 0.02 | 0.3 | 13.3 | 0 | 0.25 | 0 | 0 | 0 | 448 | 336 | 0 | 258 | 6 | 0 | 0 | ITQ-22 | 0 | N1,N1,N1,N6,N6,N6-hexamethylhexane-1,6-diaminium | 10.1038/nature05238
0.25 | 0.02 | 0.3 | 21.7 | 0 | 0.25 | 0 | 0 | 0 | 448 | 336 | 0 | 258 | 6 | 0 | 0 | EU-1 | 0 | N1,N1,N1,N6,N6,N6-hexamethylhexane-1,6-diaminium | 10.1038/nature05238
0.25 | 0.02 | 0.3 | 30 | 0 | 0.25 | 0 | 0 | 0 | 448 | 336 | 0 | 258 | 6 | 0 | 0 | EU-1 | 0 | N1,N1,N1,N6,N6,N6-hexamethylhexane-1,6-diaminium | 10.1038/nature05238
0.25 | 0.05 | 0.3 | 5 | 0 | 0.25 | 0 | 0 | 0 | 448 | 336 | 0 | 258 | 6 | 0 | 0 | ITQ-24 | 0 | N1,N1,N1,N6,N6,N6-hexamethylhexane-1,6-diaminium | 10.1038/nature05238
0.25 | 0.05 | 0.3 | 13.3 | 0 | 0.25 | 0 | 0 | 0 | 448 | 336 | 0 | 258 | 6 | 0 | 0 | ITQ-22 | 0 | N1,N1,N1,N6,N6,N6-hexamethylhexane-1,6-diaminium | 10.1038/nature05238
0.25 | 0.05 | 0.3 | 21.7 | 0 | 0.25 | 0 | 0 | 0 | 448 | 336 | 0 | 258 | 6 | 0 | 0 | ITQ-22 | 0 | N1,N1,N1,N6,N6,N6-hexamethylhexane-1,6-diaminium | 10.1038/nature05238
0.25 | 0.05 | 0.3 | 30 | 0 | 0.25 | 0 | 0 | 0 | 448 | 336 | 0 | 258 | 6 | 0 | 0 | ITQ-22 | 0 | N1,N1,N1,N6,N6,N6-hexamethylhexane-1,6-diaminium | 10.1038/nature05238
0.25 | 0.05 | 0.3 | 5 | 0 | 0.25 | 0 | 0 | 0 | 448 | 336 | 0 | 258 | 6 | 0 | 0 | ITQ-24 | 0 | N1,N1,N1,N6,N6,N6-hexamethylhexane-1,6-diaminium | 10.1038/nature05238
0.25 | 0.05 | 0.3 | 13.3 | 0 | 0.25 | 0 | 0 | 0 | 448 | 336 | 0 | 258 | 6 | 0 | 0 | ITQ-22 | 0 | N1,N1,N1,N6,N6,N6-hexamethylhexane-1,6-diaminium | 10.1038/nature05238
0.25 | 0.05 | 0.3 | 5 | 0 | 0.25 | 0 | 0 | 0 | 448 | 336 | 0 | 258 | 6 | 0 | 0 | ITQ-24 | 0 | N1,N1,N1,N6,N6,N6-hexamethylhexane-1,6-diaminium | 10.1038/nature05238
0.25 | 0.05 | 0.3 | 13.3 | 0 | 0.25 | 0 | 0 | 0 | 448 | 336 | 0 | 258 | 6 | 0 | 0 | ITQ-22 | 0 | N1,N1,N1,N6,N6,N6-hexamethylhexane-1,6-diaminium | 10.1038/nature05238
0.25 | 0.05 | 0.3 | 21.7 | 0 | 0.25 | 0 | 0 | 0 | 448 | 336 | 0 | 258 | 6 | 0 | 0 | EU-1 | 0 | N1,N1,N1,N6,N6,N6-hexamethylhexane-1,6-diaminium | 10.1038/nature05238
0.25 | 0.05 | 0.3 | 30 | 0 | 0.25 | 0 | 0 | 0 | 448 | 336 | 0 | 258 | 6 | 0 | 0 | EU-1 | 0 | N1,N1,N1,N6,N6,N6-hexamethylhexane-1,6-diaminium | 10.1038/nature05238
0.5 | 0 | 0.3 | 3 | 0.1 | 0.25 | 0 | 0 | 0 | 448 | 336 | 0 | 258 | 6 | 0 | 0 | ITQ-17 | 0 | N1,N1,N1,N6,N6,N6-hexamethylhexane-1,6-diaminium | 10.1038/nature05238
0.2 | 0 | 0.3 | 3 | 0.1 | 0.25 | 0 | 0 | 0 | 448 | 336 | 0 | 258 | 6 | 0 | 0 | ITQ-17 | 0 | N1,N1,N1,N6,N6,N6-hexamethylhexane-1,6-diaminium | 10.1038/nature05238
0.067 | 0 | 0.3 | 3 | 0.1 | 0.25 | 0 | 0 | 0 | 448 | 336 | 0 | 258 | 6 | 0 | 0 | ITQ-13 | 0 | N1,N1,N1,N6,N6,N6-hexamethylhexane-1,6-diaminium | 10.1038/nature05238
0.5 | 0.05 | 0.3 | 3 | 0.1 | 0.25 | 0 | 0 | 0 | 448 | 336 | 0 | 258 | 6 | 0 | 0 | IM-10 | 0 | N1,N1,N1,N6,N6,N6-hexamethylhexane-1,6-diaminium | 10.1038/nature05238
0.2 | 0.05 | 0.3 | 3 | 0.1 | 0.25 | 0 | 0 | 0 | 448 | 336 | 0 | 258 | 6 | 0 | 0 | IM-10 | 0 | N1,N1,N1,N6,N6,N6-hexamethylhexane-1,6-diaminium | 10.1038/nature05238
0.5 | 0 | 0.3 | 3 | 0.3 | 0.25 | 0 | 0 | 0 | 448 | 336 | 0 | 258 | 6 | 0 | 0 | ITQ-17 | 0 | N1,N1,N1,N6,N6,N6-hexamethylhexane-1,6-diaminium | 10.1038/nature05238
0.2 | 0 | 0.3 | 3 | 0.3 | 0.25 | 0 | 0 | 0 | 448 | 336 | 0 | 258 | 6 | 0 | 0 | ITQ-17 | 0 | N1,N1,N1,N6,N6,N6-hexamethylhexane-1,6-diaminium | 10.1038/nature05238
0.067 | 0 | 0.3 | 3 | 0.3 | 0.25 | 0 | 0 | 0 | 448 | 336 | 0 | 258 | 6 | 0 | 0 | ITQ-13 | 0 | N1,N1,N1,N6,N6,N6-hexamethylhexane-1,6-diaminium | 10.1038/nature05238
0 | 0 | 0.3 | 3 | 0.3 | 0.25 | 0 | 0 | 0 | 448 | 336 | 0 | 258 | 6 | 0 | 0 | ITQ-13 | 0 | N1,N1,N1,N6,N6,N6-hexamethylhexane-1,6-diaminium | 10.1038/nature05238
0.2 | 0 | 0.3 | 3 | 0.3 | 0.25 | 0.05 | 0 | 0 | 448 | 336 | 0 | 258 | 6 | 0 | 0 | ITQ-24 | 0 | N1,N1,N1,N6,N6,N6-hexamethylhexane-1,6-diaminium | 10.1038/nature05238
0.067 | 0 | 0.3 | 3 | 0.3 | 0.25 | 0.05 | 0 | 0 | 448 | 336 | 0 | 258 | 6 | 0 | 0 | ITQ-24 | 0 | N1,N1,N1,N6,N6,N6-hexamethylhexane-1,6-diaminium | 10.1038/nature05238
0.5 | 0.05 | 0.3 | 3 | 0.3 | 0.25 | 0 | 0 | 0 | 448 | 336 | 0 | 258 | 6 | 0 | 1 | ITQ-33 | 3 | N1,N1,N1,N6,N6,N6-hexamethylhexane-1,6-diaminium | 10.1038/nature05238
0.2 | 0.05 | 0.3 | 3 | 0.3 | 0.25 | 0 | 0 | 0 | 448 | 336 | 0 | 258 | 6 | 0 | 0 | EU-1 | 0 | N1,N1,N1,N6,N6,N6-hexamethylhexane-1,6-diaminium | 10.1038/nature05238
0.067 | 0.05 | 0.3 | 3 | 0.3 | 0.25 | 0 | 0 | 0 | 448 | 336 | 0 | 258 | 6 | 0 | 0 | EU-1 | 0 | N1,N1,N1,N6,N6,N6-hexamethylhexane-1,6-diaminium | 10.1038/nature05238
0 | 0.05 | 0.3 | 3 | 0.3 | 0.25 | 0 | 0 | 0 | 448 | 336 | 0 | 258 | 6 | 0 | 0 | EU-1 | 0 | N1,N1,N1,N6,N6,N6-hexamethylhexane-1,6-diaminium | 10.1038/nature05238
0.5 | 0 | 0.3 | 3 | 0.5 | 0.25 | 0 | 0 | 0 | 448 | 336 | 0 | 258 | 6 | 0 | 0 | ITQ-17 | 0 | N1,N1,N1,N6,N6,N6-hexamethylhexane-1,6-diaminium | 10.1038/nature05238
0.2 | 0 | 0.3 | 3 | 0.5 | 0.25 | 0 | 0 | 0 | 448 | 336 | 0 | 258 | 6 | 0 | 0 | ITQ-17 | 0 | N1,N1,N1,N6,N6,N6-hexamethylhexane-1,6-diaminium | 10.1038/nature05238
0.067 | 0 | 0.3 | 3 | 0.5 | 0.25 | 0 | 0 | 0 | 448 | 336 | 0 | 258 | 6 | 0 | 0 | ITQ-17 | 0 | N1,N1,N1,N6,N6,N6-hexamethylhexane-1,6-diaminium | 10.1038/nature05238
0.2 | 0 | 0.3 | 3 | 0.5 | 0.25 | 0.05 | 0 | 0 | 448 | 336 | 0 | 258 | 6 | 0 | 0 | ITQ-24 | 0 | N1,N1,N1,N6,N6,N6-hexamethylhexane-1,6-diaminium | 10.1038/nature05238
0.067 | 0 | 0.3 | 3 | 0.5 | 0.25 | 0.05 | 0 | 0 | 448 | 336 | 0 | 258 | 6 | 0 | 0 | ITQ-24 | 0 | N1,N1,N1,N6,N6,N6-hexamethylhexane-1,6-diaminium | 10.1038/nature05238
0.5 | 0.05 | 0.3 | 3 | 0.5 | 0.25 | 0 | 0 | 0 | 448 | 336 | 0 | 258 | 6 | 0 | 0 | ITQ-17 | 0 | N1,N1,N1,N6,N6,N6-hexamethylhexane-1,6-diaminium | 10.1038/nature05238
0.2 | 0.05 | 0.3 | 3 | 0.5 | 0.25 | 0 | 0 | 0 | 448 | 336 | 0 | 258 | 6 | 0 | 0 | ITQ-17 | 0 | N1,N1,N1,N6,N6,N6-hexamethylhexane-1,6-diaminium | 10.1038/nature05238
0.067 | 0.05 | 0.3 | 3 | 0.5 | 0.25 | 0 | 0 | 0 | 448 | 336 | 0 | 258 | 6 | 0 | 0 | EU-1 | 0 | N1,N1,N1,N6,N6,N6-hexamethylhexane-1,6-diaminium | 10.1038/nature05238
0 | 0.05 | 0.3 | 3 | 0.5 | 0.25 | 0 | 0 | 0 | 448 | 336 | 0 | 258 | 6 | 0 | 0 | EU-1 | 0 | N1,N1,N1,N6,N6,N6-hexamethylhexane-1,6-diaminium | 10.1038/nature05238
0.5 | 0 | 0.5 | 3 | 0.5 | 0.25 | 0 | 0 | 0 | 448 | 336 | 0 | 258 | 6 | 0 | 0 | ITQ-17 | 0 | N1,N1,N1,N6,N6,N6-hexamethylhexane-1,6-diaminium | 10.1021/ja0603599
0.5 | 0 | 0.5 | 3 | 0.5 | 0.25 | 0.08 | 0 | 0 | 448 | 336 | 0 | 258 | 6 | 0 | 0 | ITQ-24 | 0 | N1,N1,N1,N6,N6,N6-hexamethylhexane-1,6-diaminium | 10.1021/ja0603599
0.5 | 0 | 0.5 | 3 | 0.5 | 0.25 | 0.1 | 0 | 0 | 448 | 336 | 0 | 258 | 6 | 0 | 0 | ITQ-24 | 0 | N1,N1,N1,N6,N6,N6-hexamethylhexane-1,6-diaminium | 10.1021/ja0603599
0.5 | 0 | 0.5 | 3 | 0.5 | 0.25 | 0.15 | 0 | 0 | 448 | 336 | 0 | 258 | 6 | 0 | 0 | ITQ-24 | 0 | N1,N1,N1,N6,N6,N6-hexamethylhexane-1,6-diaminium | 10.1021/ja0603599
0.2 | 0 | 0.5 | 3 | 0.5 | 0.25 | 0 | 0 | 0 | 448 | 336 | 0 | 258 | 6 | 0 | 0 | ITQ-17 | 0 | N1,N1,N1,N6,N6,N6-hexamethylhexane-1,6-diaminium | 10.1021/ja0603599
0.2 | 0 | 0.5 | 3 | 0.5 | 0.25 | 0.05 | 0 | 0 | 448 | 336 | 0 | 258 | 6 | 0 | 0 | ITQ-24 | 0 | N1,N1,N1,N6,N6,N6-hexamethylhexane-1,6-diaminium | 10.1021/ja0603599
0.2 | 0 | 0.5 | 3 | 0.5 | 0.25 | 0.08 | 0 | 0 | 448 | 336 | 0 | 258 | 6 | 0 | 0 | ITQ-24 | 0 | N1,N1,N1,N6,N6,N6-hexamethylhexane-1,6-diaminium | 10.1021/ja0603599
0.2 | 0 | 0.5 | 3 | 0.5 | 0.25 | 0.1 | 0 | 0 | 448 | 336 | 0 | 258 | 6 | 0 | 0 | ITQ-24 | 0 | N1,N1,N1,N6,N6,N6-hexamethylhexane-1,6-diaminium | 10.1021/ja0603599
0.2 | 0 | 0.5 | 3 | 0.5 | 0.25 | 0.15 | 0 | 0 | 448 | 336 | 0 | 258 | 6 | 0 | 0 | ITQ-24 | 0 | N1,N1,N1,N6,N6,N6-hexamethylhexane-1,6-diaminium | 10.1021/ja0603599
0.067 | 0 | 0.5 | 3 | 0.5 | 0.25 | 0 | 0 | 0 | 448 | 336 | 0 | 258 | 6 | 0 | 0 | ITQ-13 | 0 | N1,N1,N1,N6,N6,N6-hexamethylhexane-1,6-diaminium | 10.1021/ja0603599
0.067 | 0 | 0.5 | 3 | 0.5 | 0.25 | 0.05 | 0 | 0 | 448 | 336 | 0 | 258 | 6 | 0 | 0 | ITQ-24 | 0 | N1,N1,N1,N6,N6,N6-hexamethylhexane-1,6-diaminium | 10.1021/ja0603599
0.067 | 0 | 0.5 | 3 | 0.5 | 0.25 | 0.08 | 0 | 0 | 448 | 336 | 0 | 258 | 6 | 0 | 0 | ITQ-24 | 0 | N1,N1,N1,N6,N6,N6-hexamethylhexane-1,6-diaminium | 10.1021/ja0603599
0.067 | 0 | 0.5 | 3 | 0.5 | 0.25 | 0.1 | 0 | 0 | 448 | 336 | 0 | 258 | 6 | 0 | 0 | ITQ-24 | 0 | N1,N1,N1,N6,N6,N6-hexamethylhexane-1,6-diaminium | 10.1021/ja0603599
0.067 | 0 | 0.5 | 3 | 0.5 | 0.25 | 0.15 | 0 | 0 | 448 | 336 | 0 | 258 | 6 | 0 | 0 | ITQ-24 | 0 | N1,N1,N1,N6,N6,N6-hexamethylhexane-1,6-diaminium | 10.1021/ja0603599
0.04 | 0 | 0.5 | 3 | 0.5 | 0.25 | 0 | 0 | 0 | 448 | 336 | 0 | 258 | 6 | 0 | 0 | ITQ-13 | 0 | N1,N1,N1,N6,N6,N6-hexamethylhexane-1,6-diaminium | 10.1021/ja0603599
0.04 | 0 | 0.5 | 3 | 0.5 | 0.25 | 0.05 | 0 | 0 | 448 | 336 | 0 | 258 | 6 | 0 | 0 | ITQ-24 | 0 | N1,N1,N1,N6,N6,N6-hexamethylhexane-1,6-diaminium | 10.1021/ja0603599
0.04 | 0 | 0.5 | 3 | 0.5 | 0.25 | 0.08 | 0 | 0 | 448 | 336 | 0 | 258 | 6 | 0 | 0 | ITQ-24 | 0 | N1,N1,N1,N6,N6,N6-hexamethylhexane-1,6-diaminium | 10.1021/ja0603599
0.04 | 0 | 0.5 | 3 | 0.5 | 0.25 | 0.1 | 0 | 0 | 448 | 336 | 0 | 258 | 6 | 0 | 0 | ITQ-24 | 0 | N1,N1,N1,N6,N6,N6-hexamethylhexane-1,6-diaminium | 10.1021/ja0603599
0.04 | 0 | 0.5 | 3 | 0.5 | 0.25 | 0.15 | 0 | 0 | 448 | 336 | 0 | 258 | 6 | 0 | 0 | EU-1 | 0 | N1,N1,N1,N6,N6,N6-hexamethylhexane-1,6-diaminium | 10.1021/ja0603599
0.02 | 0 | 0.5 | 3 | 0.5 | 0.25 | 0 | 0 | 0 | 448 | 336 | 0 | 258 | 6 | 0 | 0 | ITQ-13 | 0 | N1,N1,N1,N6,N6,N6-hexamethylhexane-1,6-diaminium | 10.1021/ja0603599
0.02 | 0 | 0.5 | 3 | 0.5 | 0.25 | 0.05 | 0 | 0 | 448 | 336 | 0 | 258 | 6 | 0 | 0 | ITQ-24 | 0 | N1,N1,N1,N6,N6,N6-hexamethylhexane-1,6-diaminium | 10.1021/ja0603599
0.02 | 0 | 0.5 | 3 | 0.5 | 0.25 | 0.08 | 0 | 0 | 448 | 336 | 0 | 258 | 6 | 0 | 0 | ITQ-24 | 0 | N1,N1,N1,N6,N6,N6-hexamethylhexane-1,6-diaminium | 10.1021/ja0603599
0.02 | 0 | 0.5 | 3 | 0.5 | 0.25 | 0.1 | 0 | 0 | 448 | 336 | 0 | 258 | 6 | 0 | 0 | ITQ-24 | 0 | N1,N1,N1,N6,N6,N6-hexamethylhexane-1,6-diaminium | 10.1021/ja0603599
0.02 | 0 | 0.5 | 3 | 0.5 | 0.25 | 0.15 | 0 | 0 | 448 | 336 | 0 | 258 | 6 | 0 | 0 | EU-1 | 0 | N1,N1,N1,N6,N6,N6-hexamethylhexane-1,6-diaminium | 10.1021/ja0603599
0 | 0 | 0.5 | 3 | 0.5 | 0.25 | 0 | 0 | 0 | 448 | 336 | 0 | 258 | 6 | 0 | 0 | ITQ-13 | 0 | N1,N1,N1,N6,N6,N6-hexamethylhexane-1,6-diaminium | 10.1021/ja0603599
0 | 0 | 0.5 | 3 | 0.5 | 0.25 | 0.05 | 0 | 0 | 448 | 336 | 0 | 258 | 6 | 0 | 0 | EU-1 | 0 | N1,N1,N1,N6,N6,N6-hexamethylhexane-1,6-diaminium | 10.1021/ja0603599
0 | 0 | 0.5 | 3 | 0.5 | 0.25 | 0.08 | 0 | 0 | 448 | 336 | 0 | 258 | 6 | 0 | 0 | EU-1 | 0 | N1,N1,N1,N6,N6,N6-hexamethylhexane-1,6-diaminium | 10.1021/ja0603599
0 | 0 | 0.5 | 3 | 0.5 | 0.25 | 0.1 | 0 | 0 | 448 | 336 | 0 | 258 | 6 | 0 | 0 | EU-1 | 0 | N1,N1,N1,N6,N6,N6-hexamethylhexane-1,6-diaminium | 10.1021/ja0603599
0 | 0 | 0.5 | 3 | 0.5 | 0.25 | 0.15 | 0 | 0 | 448 | 336 | 0 | 258 | 6 | 0 | 0 | EU-1 | 0 | N1,N1,N1,N6,N6,N6-hexamethylhexane-1,6-diaminium | 10.1021/ja0603599
0.5 | 0 | 0.5 | 5 | 0.5 | 0.25 | 0 | 0 | 0 | 448 | 336 | 0 | 318 | 6 | 0 | 0 | ITQ-24 | 0 | 2,2,6,6-tetraethyl-4,9-dimethyl-1,2,3,3a,4,4a,5,6,7,7a,8,8a-dodecahydro-4,8-ethenopyrrolo[3,4-f]isoindole-2,6-diium | 10.1021/ja0603599
0.5 | 0.04 | 0.5 | 5 | 0.5 | 0.25 | 0 | 0 | 0 | 448 | 336 | 0 | 318 | 6 | 0 | 0 | ITQ-24 | 0 | 2,2,6,6-tetraethyl-4,9-dimethyl-1,2,3,3a,4,4a,5,6,7,7a,8,8a-dodecahydro-4,8-ethenopyrrolo[3,4-f]isoindole-2,6-diium | 10.1021/ja0603599
0.5 | 0 | 0.5 | 5 | 0.5 | 0.25 | 0.02 | 0 | 0 | 448 | 336 | 0 | 318 | 6 | 0 | 0 | ITQ-24 | 0 | 2,2,6,6-tetraethyl-4,9-dimethyl-1,2,3,3a,4,4a,5,6,7,7a,8,8a-dodecahydro-4,8-ethenopyrrolo[3,4-f]isoindole-2,6-diium | 10.1021/ja0603599
0.5 | 0 | 0.5 | 15 | 0.5 | 0.25 | 0 | 0 | 0 | 448 | 336 | 0 | 318 | 6 | 0 | 0 | ITQ-24 | 0 | 2,2,6,6-tetraethyl-4,9-dimethyl-1,2,3,3a,4,4a,5,6,7,7a,8,8a-dodecahydro-4,8-ethenopyrrolo[3,4-f]isoindole-2,6-diium | 10.1021/ja0603599
0.5 | 0.04 | 0.5 | 15 | 0.5 | 0.25 | 0 | 0 | 0 | 448 | 336 | 0 | 318 | 6 | 0 | 0 | ITQ-24 | 0 | 2,2,6,6-tetraethyl-4,9-dimethyl-1,2,3,3a,4,4a,5,6,7,7a,8,8a-dodecahydro-4,8-ethenopyrrolo[3,4-f]isoindole-2,6-diium | 10.1021/ja0603599
0.5 | 0 | 0.5 | 15 | 0.5 | 0.25 | 0.02 | 0 | 0 | 448 | 336 | 0 | 318 | 6 | 0 | 0 | ITQ-24 | 0 | 2,2,6,6-tetraethyl-4,9-dimethyl-1,2,3,3a,4,4a,5,6,7,7a,8,8a-dodecahydro-4,8-ethenopyrrolo[3,4-f]isoindole-2,6-diium | 10.1021/ja0603599
0.2 | 0 | 0.5 | 5 | 0.5 | 0.25 | 0 | 0 | 0 | 448 | 336 | 0 | 318 | 6 | 0 | 0 | ITQ-24 | 0 | 2,2,6,6-tetraethyl-4,9-dimethyl-1,2,3,3a,4,4a,5,6,7,7a,8,8a-dodecahydro-4,8-ethenopyrrolo[3,4-f]isoindole-2,6-diium | 10.1021/ja0603599
0.2 | 0.04 | 0.5 | 5 | 0.5 | 0.25 | 0 | 0 | 0 | 448 | 336 | 0 | 318 | 6 | 0 | 0 | ITQ-24 | 0 | 2,2,6,6-tetraethyl-4,9-dimethyl-1,2,3,3a,4,4a,5,6,7,7a,8,8a-dodecahydro-4,8-ethenopyrrolo[3,4-f]isoindole-2,6-diium | 10.1021/ja0603599
0.2 | 0 | 0.5 | 5 | 0.5 | 0.25 | 0.02 | 0 | 0 | 448 | 336 | 0 | 318 | 6 | 0 | 0 | ITQ-24 | 0 | 2,2,6,6-tetraethyl-4,9-dimethyl-1,2,3,3a,4,4a,5,6,7,7a,8,8a-dodecahydro-4,8-ethenopyrrolo[3,4-f]isoindole-2,6-diium | 10.1021/ja0603599
0.2 | 0 | 0.5 | 15 | 0.5 | 0.25 | 0 | 0 | 0 | 448 | 336 | 0 | 318 | 6 | 0 | 0 | ITQ-24 | 0 | 2,2,6,6-tetraethyl-4,9-dimethyl-1,2,3,3a,4,4a,5,6,7,7a,8,8a-dodecahydro-4,8-ethenopyrrolo[3,4-f]isoindole-2,6-diium | 10.1021/ja0603599
0.2 | 0.04 | 0.5 | 15 | 0.5 | 0.25 | 0 | 0 | 0 | 448 | 336 | 0 | 318 | 6 | 0 | 0 | ITQ-24 | 0 | 2,2,6,6-tetraethyl-4,9-dimethyl-1,2,3,3a,4,4a,5,6,7,7a,8,8a-dodecahydro-4,8-ethenopyrrolo[3,4-f]isoindole-2,6-diium | 10.1021/ja0603599
0.2 | 0 | 0.5 | 15 | 0.5 | 0.25 | 0.02 | 0 | 0 | 448 | 336 | 0 | 318 | 6 | 0 | 0 | ITQ-24 | 0 | 2,2,6,6-tetraethyl-4,9-dimethyl-1,2,3,3a,4,4a,5,6,7,7a,8,8a-dodecahydro-4,8-ethenopyrrolo[3,4-f]isoindole-2,6-diium | 10.1021/ja0603599
0.067 | 0 | 0.5 | 5 | 0.5 | 0.25 | 0 | 0 | 0 | 448 | 336 | 0 | 318 | 6 | 0 | 0 | ITQ-24 | 0 | 2,2,6,6-tetraethyl-4,9-dimethyl-1,2,3,3a,4,4a,5,6,7,7a,8,8a-dodecahydro-4,8-ethenopyrrolo[3,4-f]isoindole-2,6-diium | 10.1021/ja0603599
0.067 | 0.04 | 0.5 | 5 | 0.5 | 0.25 | 0 | 0 | 0 | 448 | 336 | 0 | 318 | 6 | 0 | 0 | ITQ-24 | 0 | 2,2,6,6-tetraethyl-4,9-dimethyl-1,2,3,3a,4,4a,5,6,7,7a,8,8a-dodecahydro-4,8-ethenopyrrolo[3,4-f]isoindole-2,6-diium | 10.1021/ja0603599
0.067 | 0 | 0.5 | 5 | 0.5 | 0.25 | 0.02 | 0 | 0 | 448 | 336 | 0 | 318 | 6 | 0 | 0 | ITQ-24 | 0 | 2,2,6,6-tetraethyl-4,9-dimethyl-1,2,3,3a,4,4a,5,6,7,7a,8,8a-dodecahydro-4,8-ethenopyrrolo[3,4-f]isoindole-2,6-diium | 10.1021/ja0603599
0.067 | 0 | 0.5 | 15 | 0.5 | 0.25 | 0 | 0 | 0 | 448 | 336 | 0 | 318 | 6 | 0 | 0 | ITQ-24 | 0 | 2,2,6,6-tetraethyl-4,9-dimethyl-1,2,3,3a,4,4a,5,6,7,7a,8,8a-dodecahydro-4,8-ethenopyrrolo[3,4-f]isoindole-2,6-diium | 10.1021/ja0603599
0.067 | 0.04 | 0.5 | 15 | 0.5 | 0.25 | 0 | 0 | 0 | 448 | 336 | 0 | 318 | 6 | 0 | 0 | ITQ-24 | 0 | 2,2,6,6-tetraethyl-4,9-dimethyl-1,2,3,3a,4,4a,5,6,7,7a,8,8a-dodecahydro-4,8-ethenopyrrolo[3,4-f]isoindole-2,6-diium | 10.1021/ja0603599
0.067 | 0 | 0.5 | 15 | 0.5 | 0.25 | 0.02 | 0 | 0 | 448 | 336 | 0 | 318 | 6 | 0 | 0 | ITQ-24 | 0 | 2,2,6,6-tetraethyl-4,9-dimethyl-1,2,3,3a,4,4a,5,6,7,7a,8,8a-dodecahydro-4,8-ethenopyrrolo[3,4-f]isoindole-2,6-diium | 10.1021/ja0603599
0.04 | 0 | 0.5 | 5 | 0.5 | 0.25 | 0 | 0 | 0 | 448 | 336 | 0 | 318 | 6 | 0 | 0 | ITQ-24 | 0 | 2,2,6,6-tetraethyl-4,9-dimethyl-1,2,3,3a,4,4a,5,6,7,7a,8,8a-dodecahydro-4,8-ethenopyrrolo[3,4-f]isoindole-2,6-diium | 10.1021/ja0603599
0.04 | 0.04 | 0.5 | 5 | 0.5 | 0.25 | 0 | 0 | 0 | 448 | 336 | 0 | 318 | 6 | 0 | 0 | ITQ-24 | 0 | 2,2,6,6-tetraethyl-4,9-dimethyl-1,2,3,3a,4,4a,5,6,7,7a,8,8a-dodecahydro-4,8-ethenopyrrolo[3,4-f]isoindole-2,6-diium | 10.1021/ja0603599
0.2 | 0 | 0.5 | 5 | 0.5 | 0.25 | 0 | 0 | 0 | 448 | 336 | 0 | 318 | 6 | 0 | 0 | ITQ-24 | 0 | 2,2,6,6-tetraethyl-4,9-dimethyl-1,2,3,3a,4,4a,5,6,7,7a,8,8a-dodecahydro-4,8-ethenopyrrolo[3,4-f]isoindole-2,6-diium | 10.1021/ja0603599
0.5 | 0 | 0.5 | 5 | 0 | 0.25 | 0 | 0 | 0 | 448 | 336 | 0 | 318 | 6 | 0 | 0 | ITQ-24 | 0 | 2,2,6,6-tetraethyl-4,9-dimethyl-1,2,3,3a,4,4a,5,6,7,7a,8,8a-dodecahydro-4,8-ethenopyrrolo[3,4-f]isoindole-2,6-diium | 10.1021/ja0603599
0.5 | 0 | 0.5 | 15 | 0 | 0.25 | 0 | 0 | 0 | 448 | 336 | 0 | 318 | 6 | 0 | 0 | ITQ-24 | 0 | 2,2,6,6-tetraethyl-4,9-dimethyl-1,2,3,3a,4,4a,5,6,7,7a,8,8a-dodecahydro-4,8-ethenopyrrolo[3,4-f]isoindole-2,6-diium | 10.1021/ja0603599
0.5 | 0 | 0.5 | 30 | 0 | 0.25 | 0 | 0 | 0 | 448 | 336 | 0 | 318 | 6 | 0 | 0 | ITQ-24 | 0 | 2,2,6,6-tetraethyl-4,9-dimethyl-1,2,3,3a,4,4a,5,6,7,7a,8,8a-dodecahydro-4,8-ethenopyrrolo[3,4-f]isoindole-2,6-diium | 10.1021/ja0603599
0.5 | 0.04 | 0.5 | 15 | 0 | 0.25 | 0 | 0 | 0 | 448 | 336 | 0 | 318 | 6 | 0 | 0 | ITQ-24 | 0 | 2,2,6,6-tetraethyl-4,9-dimethyl-1,2,3,3a,4,4a,5,6,7,7a,8,8a-dodecahydro-4,8-ethenopyrrolo[3,4-f]isoindole-2,6-diium | 10.1021/ja0603599
0.5 | 0.04 | 0.5 | 30 | 0 | 0.25 | 0 | 0 | 0 | 448 | 336 | 0 | 318 | 6 | 0 | 0 | ITQ-24 | 0 | 2,2,6,6-tetraethyl-4,9-dimethyl-1,2,3,3a,4,4a,5,6,7,7a,8,8a-dodecahydro-4,8-ethenopyrrolo[3,4-f]isoindole-2,6-diium | 10.1021/ja0603599
0.2 | 0 | 0.5 | 5 | 0 | 0.25 | 0 | 0 | 0 | 448 | 336 | 0 | 318 | 6 | 0 | 0 | ITQ-24 | 0 | 2,2,6,6-tetraethyl-4,9-dimethyl-1,2,3,3a,4,4a,5,6,7,7a,8,8a-dodecahydro-4,8-ethenopyrrolo[3,4-f]isoindole-2,6-diium | 10.1021/ja0603599
0.2 | 0 | 0.5 | 15 | 0 | 0.25 | 0 | 0 | 0 | 448 | 336 | 0 | 318 | 6 | 0 | 0 | ITQ-24 | 0 | 2,2,6,6-tetraethyl-4,9-dimethyl-1,2,3,3a,4,4a,5,6,7,7a,8,8a-dodecahydro-4,8-ethenopyrrolo[3,4-f]isoindole-2,6-diium | 10.1021/ja0603599
0.2 | 0 | 0.5 | 30 | 0 | 0.25 | 0 | 0 | 0 | 448 | 336 | 0 | 318 | 6 | 0 | 0 | ITQ-24 | 0 | 2,2,6,6-tetraethyl-4,9-dimethyl-1,2,3,3a,4,4a,5,6,7,7a,8,8a-dodecahydro-4,8-ethenopyrrolo[3,4-f]isoindole-2,6-diium | 10.1021/ja0603599
0.067 | 0 | 0.5 | 5 | 0 | 0.25 | 0 | 0 | 0 | 448 | 336 | 0 | 318 | 6 | 0 | 0 | ITQ-24 | 0 | 2,2,6,6-tetraethyl-4,9-dimethyl-1,2,3,3a,4,4a,5,6,7,7a,8,8a-dodecahydro-4,8-ethenopyrrolo[3,4-f]isoindole-2,6-diium | 10.1021/ja0603599
0.5 | 0 | 0.25 | 25 | 0 | 0.25 | 0 | 0 | 0 | 443 | 144 | 0 | 179 | 11 | 0 | 1 | IM-12 | 2 | (6R,10S)-6,10-dimethyl-5-azoniaspiro [4,5]decane | 10.1126/science.1098242
0.2 | 0.025 | 0.5 | 5 | 0 | 0.25 | 0 | 0 | 0 | 448 | 360 | 0 | 258 | 6 | 0 | 0 | ITQ-24 | 0 | N1,N1,N1,N6,N6,N6-hexamethylhexane-1,6-diaminium | 10.1021/ja035534p
0.2 | 0 | 0.5 | 5 | 0 | 0.25 | 0.04 | 0 | 0 | 448 | 720 | 0 | 258 | 6 | 0 | 0 | ITQ-24 | 0 | N1,N1,N1,N6,N6,N6-hexamethylhexane-1,6-diaminium | 10.1021/ja035534p
0.5 | 0 | 0.5005005 | 8.008008 | 0.5005005 | 0.5005005 | 0 | 0 | 0 | 423 | 15 | 1 | 206 | 6.5 | 0 | 0 | polymorph C | 0 | 1-benzyl-1,4-diazabicyclo[2.2.2]octan-1-ium | 10.1002/1521-3773(20010618)40:12<2277::aid-anie2277>3.0.co;2-o
0.1992797 | 0 | 0.5005005 | 8.008008 | 0.5005005 | 0.5005005 | 0 | 0 | 0 | 423 | 15 | 1 | 206 | 6.5 | 0 | 0 | polymorph C | 0 | 1-benzyl-1,4-diazabicyclo[2.2.2]octan-1-ium | 10.1002/1521-3773(20010618)40:12<2277::aid-anie2277>3.0.co;2-o
0.06616862 | 0 | 0.5005005 | 8.008008 | 0.5005005 | 0.5005005 | 0 | 0 | 0 | 423 | 15 | 1 | 206 | 6.5 | 0 | 0 | polymorph C | 0 | 1-benzyl-1,4-diazabicyclo[2.2.2]octan-1-ium | 10.1002/1521-3773(20010618)40:12<2277::aid-anie2277>3.0.co;2-o
0.1 | 0 | 0.5054545 | 5.050505 | 0 | 0.2527273 | 0 | 0 | 0 | 448 | 336 | 0 | 258 | 6 | 60 | 0 | ITH | 0 | N1,N1,N1,N6,N6,N6-hexamethylhexane-1,6-diaminium | 10.1002/chem.201603434
1 | 0 | 0 | 44 | 1.4 | 7 | 0 | 0 | 0 | 448 | 144 | 0 | 227 | 5 | 60 | 0 | ITH | 0 | N1,N1,N6,N6-tetramethylhexane-1,6-diamine | 10.1002/chem.201603434
0.25 | 0 | 0.5008 | 10 | 0 | 0.2504 | 0 | 0 | 0 | 448 | 168 | 0 | 280 | 7.5 | 60 | 0 | IWW | 0 | 1,1'-(pentane-1,5-diyl)bis(1-methylpyrrolidin-1-ium) | 10.1002/chem.201603434
0.5 | 0 | 0.5 | 10 | 0 | 0.25 | 0 | 0 | 0 | 448 | 168 | 0 | 280 | 7.5 | 60 | 0 | IWW | 0 | 1,1'-(pentane-1,5-diyl)bis(1-methylpyrrolidin-1-ium) | 10.1002/chem.201603434
0.5 | 0 | 0.25 | 30 | 0 | 0.25 | 0 | 0 | 0 | 448 | 144 | 0 | 179 | 11 | 60 | 1 | UTL | 2 | (6R,10S)‐6,10‐dimethyl‐5‐azoniaspiro[4,5]decane | 10.1002/chem.201603434
0.205 | 0 | 0.2497925 | 29.99502 | 0 | 0.2497925 | 0 | 0 | 0 | 448 | 144 | 0 | 179 | 11 | 60 | 1 | UTL | 2 | (6R,10S)‐6,10‐dimethyl‐5‐azoniaspiro[4,5]decane | 10.1002/chem.201603434
0.4 | 0 | 0 | 14.28571 | 0.4285714 | 0.4285714 | 0 | 0 | 0 | 443 | 120 | 1 | 163 | 4.5 | 20 | 0 | SCM-14 | 0 | 4-(pyrrolidin-1-yl)pyridine | 10.1002/chem.201703361
0.05 | 0.00952381 | 0.4761905 | 4.761905 | 0.5333333 | 0.2380952 | 0 | 0 | 0 | 408 | 360 | 0 | 258 | 6 | 60 | 0 | ITQ-13 | 0 | N1,N1,N1,N6,N6,N6-hexamethylhexane-1,6-diaminium | 10.1007/s11144-009-0129-7
0.0989011 | 0.01 | 0.49959 | 5 | 0.56 | 0.25025 | 0 | 0 | 0 | 433 | 336 | 0 | 258 | 6 | 60 | 0 | ITQ-13 | 0 | N1,N1,N1,N6,N6,N6-hexamethylhexane-1,6-diaminium | 10.1007/s11244-013-0170-7
0.511509 | 0.01521658 | 0.5922166 | 25.38071 | 0 | 0.5921235 | 0 | 0 | 0 | 448 | 480 | 0 | 192 | 12 | 25 | 1 | UTL | 2 | 1-ethyl-6-azaspiro[5.5]undecan-6-ium
0.5135135 | 0 | 0.4823214 | 25 | 0 | 0.4821429 | 0 | 0 | 0 | 448 | 144 | 0 | 181 | 11 | 40 | 1 | UTL | 2 | (6R,10S)-6,10-Dimethyl-5-anizosporo[4.5]decane hydroxide | 10.1016/j.cattod.2013.10.051
0.5 | 0 | 0.5 | 5.555556 | 0 | 0.25 | 0.1113333 | 0 | 0 | 448 | 240 | 0 | 258 | 6 | 60 | 0 | IWR | 0 | N1,N1,N1,N6,N6,N6-hexamethylhexane-1,6-diaminium | 10.1016/j.cattod.2014.06.041
0.4925373 | 0.05 | 0.30016 | 1.5 | 0.3 | 0.15008 | 0 | 0 | 0 | 443 | 5 | 0 | 258 | 6 | 0 | 1 | ITQ-33 | 3 | N1,N1,N1,N6,N6,N6-hexamethylhexane-1,6-diaminium | 10.1016/j.jcat.2007.12.003
0.5 | 0.02 | 0.5053333 | 15.15133 | 0 | 0.2526667 | 0 | 0 | 0 | 448 | 288 | 0 | 280 | 7.5 | 0 | 0 | ITQ-22 | 0 | 1,1'-(pentane-1,5-diyl)bis(1-methylpyrrolidin-1-ium) | 10.1016/j.jcat.2009.08.012
0.2 | 0.06666667 | 0.5416667 | 7.25 | 0.5416667 | 0.5416667 | 0 | 0 | 0 | 448 | 144 | 0 | 238 | 10 | 0 | 0 | ITQ-7 | 0 | 1-butyl-1-cyclohexylpyrrolidin-1-ium | 10.1016/j.micromeso.2010.10.050
0.5 | 0 | 0.5005005 | 7.507508 | 0.5005005 | 0.5005005 | 0 | 0 | 0 | 413 | 96 | 0 | 112 | 4 | 0 | 0 | ITQ-17 | 0 | N1,N1,N1,N6,N6,N6-hexamethylhexane-1,6-diaminium | 10.1016/j.micromeso.2014.02.010
0.5 | 0 | 0.5005 | 7.507533 | 0.5005 | 0.5005 | 0 | 0 | 0 | 423 | 24 | 1 | 205 | 6.5 | 0 | 0 | ITQ-17 | 0 | 1-benzyl-1,4-diazabicyclo[2.2.2]octan-1-ium | 10.1016/j.micromeso.2014.02.010
0.1992797 | 0 | 0.5005004 | 2.002002 | 0 | 0.2502502 | 0 | 0 | 0 | 448 | 336 | 0 | 258 | 6 | 0 | 0 | ITQ-17 | 0 | N1,N1,N1,N6,N6,N6-hexamethylhexane-1,6-diaminium | 10.1016/j.micromeso.2014.02.010
0 | 0 | 0.54 | 5.6 | 0.42 | 0.54 | 0 | 0 | 0 | 413 | 360 | 0 | 112 | 4 | 0 | 0 | BEA | 0 | tetramethylammonium | 10.1016/j.micromeso.2016.11.023
0.05 | 0 | 0.4761905 | 4.761905 | 0.4761905 | 0.2380952 | 0 | 0 | 0 | 448 | 336 | 0 | 258 | 6 | 60 | 0 | ITQ-13 | 0 | N1,N1,N1,N6,N6,N6-hexamethylhexane-1,6-diaminium | 10.1021/cm2025735
0.1 | 0 | 0.4545455 | 4.545455 | 0.4545455 | 0.2272727 | 0 | 0 | 0 | 448 | 336 | 0 | 258 | 6 | 60 | 0 | ITQ-13 | 0 | N1,N1,N1,N6,N6,N6-hexamethylhexane-1,6-diaminium | 10.1021/cm2025735
0.2 | 0 | 0.4166667 | 4.166667 | 0.4166667 | 0.2083333 | 0 | 0 | 0 | 448 | 336 | 0 | 258 | 6 | 60 | 0 | ITQ-13 | 0 | N1,N1,N1,N6,N6,N6-hexamethylhexane-1,6-diaminium | 10.1021/cm2025735
0.333 | 0 | 0.3750938 | 3.750938 | 0.3750938 | 0.1875469 | 0 | 0 | 0 | 448 | 336 | 0 | 258 | 6 | 60 | 0 | ITQ-13 | 0 | N1,N1,N1,N6,N6,N6-hexamethylhexane-1,6-diaminium | 10.1021/cm2025735
0.067 | 0 | 0.4686036 | 4.686036 | 0.4686036 | 0.2343018 | 0 | 0 | 0 | 448 | 336 | 0 | 258 | 6 | 60 | 0 | ITQ-17 | 0 | N1,N1,N1,N6,N6,N6-hexamethylhexane-1,6-diaminium | 10.1021/cm2025735
0.1 | 0 | 0.4545455 | 4.545455 | 0.4545455 | 0.2272727 | 0 | 0 | 0 | 448 | 336 | 0 | 258 | 6 | 60 | 0 | ITQ-17 | 0 | N1,N1,N1,N6,N6,N6-hexamethylhexane-1,6-diaminium | 10.1021/cm2025735
0.2 | 0 | 0.4166667 | 4.166667 | 0.4166667 | 0.2083333 | 0 | 0 | 0 | 448 | 336 | 0 | 258 | 6 | 60 | 0 | ITQ-17 | 0 | N1,N1,N1,N6,N6,N6-hexamethylhexane-1,6-diaminium | 10.1021/cm2025735
0.333 | 0 | 0.3750938 | 3.750938 | 0.3750938 | 0.1875469 | 0 | 0 | 0 | 448 | 336 | 0 | 258 | 6 | 60 | 0 | ITQ-17 | 0 | N1,N1,N1,N6,N6,N6-hexamethylhexane-1,6-diaminium | 10.1021/cm2025735
0.1 | 0 | 0.4545455 | 4.545455 | 0 | 0.2272727 | 0 | 0 | 0 | 448 | 336 | 0 | 258 | 6 | 60 | 0 | ITQ-13 | 0 | N1,N1,N1,N6,N6,N6-hexamethylhexane-1,6-diaminium | 10.1021/cm301511y
0.2 | 0 | 0.5 | 5 | 0 | 0.25 | 0 | 0 | 0 | 448 | 336 | 0 | 258 | 6 | 60 | 0 | ITQ-22 | 0 | N1,N1,N1,N6,N6,N6-hexamethylhexane-1,6-diaminium | 10.1021/cm301511y
0.2 | 0.025 | 0.5 | 5 | 0 | 0.25 | 0 | 0 | 0 | 448 | 336 | 0 | 258 | 6 | 60 | 0 | ITQ-24 | 0 | N1,N1,N1,N6,N6,N6-hexamethylhexane-1,6-diaminium | 10.1021/cm301511y
0.5 | 0 | 0.5 | 4.666667 | 0 | 0.25 | 0 | 0 | 0 | 448 | 204 | 0 | 258 | 6 | 40 | 0 | IWW | 0 | N1,N1,N1,N6,N6,N6-hexamethylhexane-1,6-diaminium | 10.1021/cm502953s
0.5 | 0 | 0.5 | 4.666667 | 0 | 0.25 | 0.1 | 0 | 0 | 448 | 336 | 0 | 258 | 6 | 40 | 0 | IWR | 0 | N1,N1,N1,N6,N6,N6-hexamethylhexane-1,6-diaminium | 10.1021/cm502953s
0.5 | 0 | 0.5 | 4.666667 | 0 | 0.25 | 0.15 | 0 | 0 | 448 | 336 | 0 | 258 | 6 | 40 | 0 | IWR | 0 | N1,N1,N1,N6,N6,N6-hexamethylhexane-1,6-diaminium | 10.1021/cm502953s
0.5 | 0 | 0.5 | 4.666667 | 0 | 0.25 | 0.2 | 0 | 0 | 448 | 336 | 0 | 258 | 6 | 40 | 0 | BEA | 0 | N1,N1,N1,N6,N6,N6-hexamethylhexane-1,6-diaminium | 10.1021/cm502953s
0.5 | 0 | 0.5 | 4.666667 | 0.5 | 0.25 | 0 | 0 | 0 | 448 | 336 | 0 | 258 | 6 | 40 | 0 | IWW | 0 | N1,N1,N1,N6,N6,N6-hexamethylhexane-1,6-diaminium | 10.1021/cm502953s
0.25 | 0 | 0.5 | 5.6 | 0 | 0.25 | 0 | 0 | 0 | 448 | 336 | 0 | 258 | 6 | 40 | 0 | IWW | 0 | N1,N1,N1,N6,N6,N6-hexamethylhexane-1,6-diaminium | 10.1021/cm502953s
0.25 | 0 | 0.5 | 5.6 | 0 | 0.25 | 0.1 | 0 | 0 | 448 | 336 | 0 | 258 | 6 | 40 | 0 | IWR | 0 | N1,N1,N1,N6,N6,N6-hexamethylhexane-1,6-diaminium | 10.1021/cm502953s
0.25 | 0 | 0.5 | 5.6 | 0.5 | 0.25 | 0 | 0 | 0 | 448 | 336 | 0 | 258 | 6 | 40 | 0 | ITH | 0 | N1,N1,N1,N6,N6,N6-hexamethylhexane-1,6-diaminium | 10.1021/cm502953s
0.167 | 0 | 0.5 | 5.998286 | 0 | 0.25 | 0 | 0 | 0 | 448 | 336 | 0 | 258 | 6 | 40 | 0 | ITH | 0 | N1,N1,N1,N6,N6,N6-hexamethylhexane-1,6-diaminium | 10.1021/cm502953s
0.167 | 0 | 0.5 | 5.998286 | 0 | 0.25 | 0.1 | 0 | 0 | 448 | 336 | 0 | 258 | 6 | 40 | 0 | IWR | 0 | N1,N1,N1,N6,N6,N6-hexamethylhexane-1,6-diaminium | 10.1021/cm502953s
0.1 | 0 | 0.5 | 6.363636 | 0.5 | 0.25 | 0 | 0 | 0 | 448 | 336 | 0 | 258 | 6 | 40 | 0 | ITH | 0 | N1,N1,N1,N6,N6,N6-hexamethylhexane-1,6-diaminium | 10.1021/cm502953s
0.1 | 0 | 0.5 | 6.363636 | 0 | 0.25 | 0 | 0 | 0 | 448 | 336 | 0 | 258 | 6 | 40 | 0 | ITH | 0 | N1,N1,N1,N6,N6,N6-hexamethylhexane-1,6-diaminium | 10.1021/cm502953s
0.1 | 0 | 0.5 | 6.363636 | 0 | 0.25 | 0.1 | 0 | 0 | 448 | 336 | 0 | 258 | 6 | 40 | 0 | IWR | 0 | N1,N1,N1,N6,N6,N6-hexamethylhexane-1,6-diaminium | 10.1021/cm502953s
0.1 | 0 | 0.5 | 6.363636 | 0.5 | 0.25 | 0 | 0 | 0 | 448 | 336 | 0 | 258 | 6 | 40 | 0 | ITH | 0 | N1,N1,N1,N6,N6,N6-hexamethylhexane-1,6-diaminium | 10.1021/cm502953s
1 | 0 | 0 | 44 | 0.5 | 7 | 0 | 0 | 0 | 448 | 72 | 0 | 227 | 5 | 40 | 0 | ITH | 0 | N1,N1,N6,N6-tetramethylhexane-1,6-diamine | 10.1021/cm502953s
0.5 | 0 | 0 | 44 | 0.5 | 7 | 0 | 0 | 0 | 448 | 72 | 0 | 227 | 5 | 40 | 0 | ITH | 0 | N1,N1,N6,N6-tetramethylhexane-1,6-diamine | 10.1021/cm502953s
1 | 0 | 0.5 | 4 | 0 | 0.5 | 0 | 0 | 0 | 423 | 2 | 0 | 236 | 8 | 30 | 0 | ITQ-21 | 0 | 5-methyltetradecahydro-2H-7,14-methanodipyrido[1,2-a:1',2'-e][1,5]diazocin-5-ium | 10.1021/cm901051u
0.5 | 0 | 0.4973333 | 3.981333 | 0 | 0.4973333 | 0 | 0 | 0 | 423 | 2 | 0 | 236 | 8 | 30 | 0 | ITQ-21 | 0 | 5-methyltetradecahydro-2H-7,14-methanodipyrido[1,2-a:1',2'-e][1,5]diazocin-5-ium | 10.1021/cm901051u
1 | 0 | 0.5 | 20 | 0.5 | 0.5 | 0 | 0 | 0 | 423 | 2 | 0 | 236 | 8 | 30 | 0 | ITQ-21 | 0 | 5-methyltetradecahydro-2H-7,14-methanodipyrido[1,2-a:1',2'-e][1,5]diazocin-5-ium | 10.1021/cm901051u
0.5 | 0 | 0.4973333 | 39.81333 | 0.4973333 | 0.4973333 | 0 | 0 | 0 | 423 | 2 | 0 | 236 | 8 | 30 | 0 | ITQ-21 | 0 | 5-methyltetradecahydro-2H-7,14-methanodipyrido[1,2-a:1',2'-e][1,5]diazocin-5-ium | 10.1021/cm901051u
1 | 0 | 0.5 | 3 | 0.5 | 0.5 | 0 | 0 | 0 | 448 | 48 | 0 | 236 | 8 | 30 | 0 | ITQ-21 | 0 | 5-methyltetradecahydro-2H-7,14-methanodipyrido[1,2-a:1',2'-e][1,5]diazocin-5-ium | 10.1021/ja047990z
1 | 0 | 0.5 | 20 | 0.5 | 0.5 | 0 | 0 | 0 | 448 | 48 | 0 | 236 | 8 | 30 | 0 | ITQ-21 | 0 | 5-methyltetradecahydro-2H-7,14-methanodipyrido[1,2-a:1',2'-e][1,5]diazocin-5-ium | 10.1021/ja047990z
0.5 | 0 | 0.5 | 3 | 0.5 | 0.5 | 0 | 0 | 0 | 448 | 48 | 0 | 236 | 8 | 30 | 0 | ITQ-21 | 0 | 5-methyltetradecahydro-2H-7,14-methanodipyrido[1,2-a:1',2'-e][1,5]diazocin-5-ium | 10.1021/ja047990z
0.5 | 0 | 0.5 | 40 | 0.5 | 0.5 | 0 | 0 | 0 | 448 | 96 | 0 | 236 | 8 | 30 | 0 | ITQ-21 | 0 | 5-methyltetradecahydro-2H-7,14-methanodipyrido[1,2-a:1',2'-e][1,5]diazocin-5-ium | 10.1021/ja047990z
0.2 | 0 | 0.5 | 3 | 0.5 | 0.5 | 0 | 0 | 0 | 448 | 48 | 0 | 236 | 8 | 30 | 0 | ITQ-21 | 0 | 5-methyltetradecahydro-2H-7,14-methanodipyrido[1,2-a:1',2'-e][1,5]diazocin-5-ium | 10.1021/ja047990z
0.1 | 0 | 0.5 | 3 | 0.5 | 0.5 | 0 | 0 | 0 | 448 | 48 | 0 | 236 | 8 | 30 | 0 | ITQ-21 | 0 | 5-methyltetradecahydro-2H-7,14-methanodipyrido[1,2-a:1',2'-e][1,5]diazocin-5-ium | 10.1021/ja047990z
0.05 | 0 | 0.5 | 3 | 0.5 | 0.5 | 0 | 0 | 0 | 448 | 120 | 0 | 236 | 8 | 30 | 0 | ITQ-21 | 0 | 5-methyltetradecahydro-2H-7,14-methanodipyrido[1,2-a:1',2'-e][1,5]diazocin-5-ium | 10.1021/ja047990z
0.04 | 0 | 0.5 | 3 | 0.5 | 0.5 | 0 | 0 | 0 | 448 | 120 | 0 | 236 | 8 | 30 | 0 | ITQ-21 | 0 | 5-methyltetradecahydro-2H-7,14-methanodipyrido[1,2-a:1',2'-e][1,5]diazocin-5-ium | 10.1021/ja047990z
0.02 | 0 | 0.5 | 3 | 0.5 | 0.5 | 0 | 0 | 0 | 448 | 288 | 0 | 236 | 8 | 30 | 0 | ITQ-21+Amorphous | 0 | 5-methyltetradecahydro-2H-7,14-methanodipyrido[1,2-a:1',2'-e][1,5]diazocin-5-ium | 10.1021/ja047990z
1 | 0 | 0.5 | 4 | 0 | 0.5 | 0 | 0 | 0 | 448 | 288 | 0 | 236 | 8 | 30 | 0 | ITQ-21 | 0 | 5-methyltetradecahydro-2H-7,14-methanodipyrido[1,2-a:1',2'-e][1,5]diazocin-5-ium | 10.1021/ja047990z
0.5 | 0 | 0.5 | 4 | 0 | 0.5 | 0 | 0 | 0 | 448 | 288 | 0 | 236 | 8 | 30 | 0 | ITQ-21 | 0 | 5-methyltetradecahydro-2H-7,14-methanodipyrido[1,2-a:1',2'-e][1,5]diazocin-5-ium | 10.1021/ja047990z
0.2 | 0 | 0.5 | 6 | 0 | 0.5 | 0 | 0 | 0 | 448 | 312 | 0 | 236 | 8 | 30 | 0 | ITQ-21+Amorphous | 0 | 5-methyltetradecahydro-2H-7,14-methanodipyrido[1,2-a:1',2'-e][1,5]diazocin-5-ium | 10.1021/ja047990z
0.1 | 0.04 | 0.5 | 6.818182 | 0.5 | 0.5 | 0 | 0 | 0 | 448 | 48 | 0 | 236 | 8 | 30 | 0 | ITQ-21 | 0 | 5-methyltetradecahydro-2H-7,14-methanodipyrido[1,2-a:1',2'-e][1,5]diazocin-5-ium | 10.1021/ja047990z
0.1 | 0.02 | 0.5 | 6.818182 | 0.5 | 0.5 | 0 | 0 | 0 | 448 | 48 | 0 | 236 | 8 | 30 | 0 | ITQ-21 | 0 | 5-methyltetradecahydro-2H-7,14-methanodipyrido[1,2-a:1',2'-e][1,5]diazocin-5-ium | 10.1021/ja047990z
0.05 | 0.05 | 0.5 | 7.142857 | 0.5 | 0.5 | 0 | 0 | 0 | 448 | 48 | 0 | 236 | 8 | 30 | 0 | ITQ-21 | 0 | 5-methyltetradecahydro-2H-7,14-methanodipyrido[1,2-a:1',2'-e][1,5]diazocin-5-ium | 10.1021/ja047990z
0.05 | 0.02 | 0.5 | 7.142857 | 0.5 | 0.5 | 0 | 0 | 0 | 448 | 48 | 0 | 236 | 8 | 30 | 0 | ITQ-21 | 0 | 5-methyltetradecahydro-2H-7,14-methanodipyrido[1,2-a:1',2'-e][1,5]diazocin-5-ium | 10.1021/ja047990z
0.05 | 0.02 | 0.5 | 7.142857 | 0.5 | 0.5 | 0 | 0 | 0 | 448 | 96 | 0 | 236 | 8 | 30 | 0 | ITQ-21+Amorphous | 0 | 5-methyltetradecahydro-2H-7,14-methanodipyrido[1,2-a:1',2'-e][1,5]diazocin-5-ium | 10.1021/ja047990z
0.05 | 0.02 | 0.5 | 7.142857 | 0.5 | 0.5 | 0 | 0 | 0 | 448 | 216 | 0 | 236 | 8 | 30 | 0 | ITQ-21 | 0 | 5-methyltetradecahydro-2H-7,14-methanodipyrido[1,2-a:1',2'-e][1,5]diazocin-5-ium | 10.1021/ja047990z
0.04 | 0.04 | 0.5 | 7.211538 | 0.5 | 0.5 | 0 | 0 | 0 | 448 | 48 | 0 | 236 | 8 | 30 | 0 | ITQ-21 | 0 | 5-methyltetradecahydro-2H-7,14-methanodipyrido[1,2-a:1',2'-e][1,5]diazocin-5-ium | 10.1021/ja047990z
0.6666667 | 0 | 0.5 | 10 | 0.5 | 0.5 | 0 | 0 | 0 | 448 | 168 | 1 | 178 | 4 | 0 | 0 | IM-20 | 0 | 1-butyl-3-methyl-1H-imidazol-3-ium | 10.1021/ja103648k
0.5 | 0 | 0.4166667 | 25 | 0 | 0.4166667 | 0 | 0 | 0 | 448 | 168 | 0 | 191 | 12 | 40 | 1 | UTL | 2 | 1-ethyl-6-azaspiro[5.5]undecan-6-ium | 10.1021/ja410844f
0.3882353 | 0 | 0.4235593 | 1.694915 | 0.4235593 | 0.2117797 | 0 | 0 | 0 | 453 | 144 | 0 | 258 | 6 | 0 | 0 | BEC | 0 | N1,N1,N1,N6,N6,N6-hexamethylhexane-1,6-diaminium | 10.1021/ja904458y
0.493 | 0 | 0.499845 | 19.9938 | 0.499845 | 0.499845 | 0 | 0 | 0 | 447.85 | 120 | 0 | 236 | 8 | 40 | 0 | ITQ-21 | 0 | 5-methyltetradecahydro-2H-7,14-methanodipyrido[1,2-a:1',2'-e][1,5]diazocin-5-ium | 10.1038/nature00924
0.099 | 0.0200182 | 0.499955 | 2.99973 | 0.499955 | 0.499955 | 0 | 0 | 0 | 447.85 | 120 | 0 | 236 | 8 | 40 | 0 | ITQ-21 | 0 | 5-methyltetradecahydro-2H-7,14-methanodipyrido[1,2-a:1',2'-e][1,5]diazocin-5-ium | 10.1038/nature00924
0.5 | 0 | 0.5053333 | 3.535354 | 0 | 0.2526667 | 0 | 0 | 0 | 448 | 168 | 1 | 183 | 12 | 0 | 0 | ITQ-22 | 0 | 1-methyl-4-phenylpyridinium | 10.1038/nmat921
0.5 | 0.01010101 | 0.5053333 | 15.15152 | 0 | 0.2526667 | 0 | 0 | 0 | 448 | 288 | 1 | 183 | 12 | 0 | 0 | ITQ-22 | 0 | 1-methyl-4-phenylpyridinium | 10.1038/nmat921
0.5 | 0 | 0.5005005 | 3.503504 | 0 | 0.5005 | 0 | 0 | 0 | 423 | 288 | 0 | 144 | 3.5 | 0 | 0 | ITQ-17 | 0 | 1-methyl-1,4-diazabicyclo[2.2.2]octan-1-ium | 10.1039/b104114m
0 | 0 | 0.3 | 18 | 0 | 0.3 | 0 | 0 | 0 | 363 | 68 | 0 | 298 | 16 | 0 | 0 | MEL | 0 | tetrabutylammonium | 10.1039/c2jm34351g
0.3882353 | 0 | 0.4235593 | 1.694915 | 0.4235593 | 0.2117797 | 0 | 0 | 0 | 453 | 6 | 0 | 258 | 6 | 0 | 0 | BEC | 0 | N1,N1,N1,N6,N6,N6-hexamethylhexane-1,6-diaminium | 10.1039/c3sc51892b
0.6129032 | 0 | 0.29 | 1.5 | 0.24986 | 0.29 | 0 | 0 | 0 | 473 | 48 | 1 | 282 | 20 | 0 | 1 | ITQ-54 | 3 | 2,2-dicyclohexylisoindolin-2-ium | 10.1039/c4sc02577f
0.4705882 | 0 | 0.25 | 1.1 | 0.22984 | 0.25 | 0 | 0 | 0 | 473 | 48 | 1 | 282 | 20 | 0 | 1 | ITQ-54 | 3 | 2,2-dicyclohexylisoindolin-2-ium | 10.1039/c4sc02577f
0.5 | 0 | 0.25 | 25 | 0 | 0.25 | 0 | 0 | 0 | 448 | 72 | 0 | 154 | 8 | 40 | 0 | IWW | 0 | 5-azaspiro[4.4]nonan-5-ium | 10.1039/c5nj03094c
0.5 | 0 | 0 | 7.5 | 0.5 | 0.5 | 0 | 0 | 0 | 413 | 96 | 0 | 160 | 8 | 30 | 0 | ITQ-17 | 0 | tetraethylammonium | 10.1039/c6dt04688f
9 | 0 | 0 | 1.35 | 0.075 | 0.075 | 0 | 0 | 0 | 393 | 96 | 0 | 160 | 8 | 30 | 0 | ITQ-17 | 0 | tetraethylammonium | 10.1039/c6dt04688f
9 | 0 | 0 | 1.35 | 0.075 | 0.075 | 0 | 0 | 0 | 403 | 96 | 0 | 160 | 8 | 30 | 0 | ITQ-17 | 0 | tetraethylammonium | 10.1039/c6dt04688f
9 | 0 | 0 | 1.35 | 0.075 | 0.075 | 0 | 0 | 0 | 413 | 96 | 0 | 160 | 8 | 30 | 0 | ITQ-17 | 0 | tetraethylammonium | 10.1039/c6dt04688f
9 | 0 | 0 | 1.35 | 0.075 | 0.075 | 0 | 0 | 0 | 423 | 96 | 0 | 160 | 8 | 30 | 0 | ITQ-17 | 0 | tetraethylammonium | 10.1039/c6dt04688f
9 | 0 | 0 | 1.35 | 0.075 | 0.075 | 0 | 0 | 0 | 433 | 96 | 0 | 160 | 8 | 30 | 0 | ITQ-17 | 0 | tetraethylammonium | 10.1039/c6dt04688f
9 | 0 | 0 | 1.35 | 0.075 | 0.075 | 0 | 0 | 0 | 443 | 96 | 0 | 160 | 8 | 30 | 0 | ITQ-17 | 0 | tetraethylammonium | 10.1039/c6dt04688f
9 | 0 | 0 | 1.35 | 0.075 | 0.075 | 0 | 0 | 0 | 453 | 96 | 0 | 160 | 8 | 30 | 0 | ITQ-17 | 0 | tetraethylammonium | 10.1039/c6dt04688f
15 | 0 | 0 | 1.40625 | 0.046875 | 0.046875 | 0 | 0 | 0 | 393 | 96 | 0 | 160 | 8 | 30 | 0 | ITQ-17 | 0 | tetraethylammonium | 10.1039/c6dt04688f
15 | 0 | 0 | 1.40625 | 0.046875 | 0.046875 | 0 | 0 | 0 | 413 | 96 | 0 | 160 | 8 | 30 | 0 | ITQ-17 + GeO2 | 0 | tetraethylammonium | 10.1039/c6dt04688f
15 | 0 | 0 | 1.40625 | 0.046875 | 0.046875 | 0 | 0 | 0 | 423 | 96 | 0 | 160 | 8 | 30 | 0 | ITQ-17 | 0 | tetraethylammonium | 10.1039/c6dt04688f
15 | 0 | 0 | 1.40625 | 0.046875 | 0.046875 | 0 | 0 | 0 | 433 | 96 | 0 | 160 | 8 | 30 | 0 | ITQ-17 | 0 | tetraethylammonium | 10.1039/c6dt04688f
15 | 0 | 0 | 1.40625 | 0.046875 | 0.046875 | 0 | 0 | 0 | 443 | 96 | 0 | 160 | 8 | 30 | 0 | ITQ-17+GeO2 | 0 | tetraethylammonium | 10.1039/c6dt04688f
15 | 0 | 0 | 1.40625 | 0.046875 | 0.046875 | 0 | 0 | 0 | 453 | 96 | 0 | 160 | 8 | 30 | 0 | ITQ-17+GeO2 | 0 | tetraethylammonium | 10.1039/c6dt04688f
20 | 0 | 0 | 1.428571 | 0.03571429 | 0.03571429 | 0 | 0 | 0 | 423 | 96 | 0 | 160 | 8 | 30 | 0 | ITQ-17 | 0 | tetraethylammonium | 10.1039/c6dt04688f
20 | 0 | 0 | 1.428571 | 0.03571429 | 0.03571429 | 0 | 0 | 0 | 433 | 96 | 0 | 160 | 8 | 30 | 0 | ITQ-17+GeO2 | 0 | tetraethylammonium | 10.1039/c6dt04688f
20 | 0 | 0 | 1.428571 | 0.03571429 | 0.03571429 | 0 | 0 | 0 | 443 | 96 | 0 | 160 | 8 | 30 | 0 | ITQ-17+GeO2 | 0 | tetraethylammonium | 10.1039/c6dt04688f
20 | 0 | 0 | 1.428571 | 0.03571429 | 0.03571429 | 0 | 0 | 0 | 453 | 96 | 0 | 160 | 8 | 30 | 0 | ITQ-17+GeO2 | 0 | tetraethylammonium | 10.1039/c6dt04688f
25 | 0 | 0 | 1.442308 | 0.02884615 | 0.02884615 | 0 | 0 | 0 | 433 | 96 | 0 | 160 | 8 | 30 | 0 | ITQ-17+GeO2 | 0 | tetraethylammonium | 10.1039/c6dt04688f
25 | 0 | 0 | 1.442308 | 0.02884615 | 0.02884615 | 0 | 0 | 0 | 443 | 96 | 0 | 160 | 8 | 30 | 0 | ITQ-17+GeO2 | 0 | tetraethylammonium | 10.1039/c6dt04688f
25 | 0 | 0 | 1.442308 | 0.02884615 | 0.02884615 | 0 | 0 | 0 | 453 | 96 | 0 | 160 | 8 | 30 | 0 | ITQ-17+GeO2 | 0 | tetraethylammonium | 10.1039/c6dt04688f
35 | 0 | 0 | 1.458333 | 0.02083333 | 0.02083333 | 0 | 0 | 0 | 433 | 96 | 0 | 160 | 8 | 30 | 0 | ITQ-17+GeO2 | 0 | tetraethylammonium | 10.1039/c6dt04688f
35 | 0 | 0 | 1.458333 | 0.02083333 | 0.02083333 | 0 | 0 | 0 | 443 | 96 | 0 | 160 | 8 | 30 | 0 | ITQ-17+GeO2 | 0 | tetraethylammonium | 10.1039/c6dt04688f
35 | 0 | 0 | 1.458333 | 0.02083333 | 0.02083333 | 0 | 0 | 0 | 453 | 96 | 0 | 160 | 8 | 30 | 0 | ITQ-17+GeO2 | 0 | tetraethylammonium | 10.1039/c6dt04688f
50 | 0 | 0 | 1.470588 | 0.01470588 | 0.01470588 | 0 | 0 | 0 | 433 | 96 | 0 | 160 | 8 | 30 | 0 | ITQ-17+GeO2 | 0 | tetraethylammonium | 10.1039/c6dt04688f
50 | 0 | 0 | 1.470588 | 0.01470588 | 0.01470588 | 0 | 0 | 0 | 443 | 96 | 0 | 160 | 8 | 30 | 0 | ITQ-17+GeO2 | 0 | tetraethylammonium | 10.1039/c6dt04688f
9 | 0 | 0 | 3 | 0.075 | 0.075 | 0 | 0 | 0 | 393 | 96 | 0 | 160 | 8 | 30 | 0 | ITQ-17 | 0 | tetraethylammonium | 10.1039/c6dt04688f
9 | 0 | 0 | 3 | 0.075 | 0.075 | 0 | 0 | 0 | 403 | 96 | 0 | 160 | 8 | 30 | 0 | ITQ-17 | 0 | tetraethylammonium | 10.1039/c6dt04688f
9 | 0 | 0 | 3 | 0.075 | 0.075 | 0 | 0 | 0 | 413 | 96 | 0 | 160 | 8 | 30 | 0 | ITQ-17 | 0 | tetraethylammonium | 10.1039/c6dt04688f
9 | 0 | 0 | 3 | 0.075 | 0.075 | 0 | 0 | 0 | 423 | 96 | 0 | 160 | 8 | 30 | 0 | ITQ-17 | 0 | tetraethylammonium | 10.1039/c6dt04688f
9 | 0 | 0 | 3 | 0.075 | 0.075 | 0 | 0 | 0 | 433 | 96 | 0 | 160 | 8 | 30 | 0 | ITQ-17 | 0 | tetraethylammonium | 10.1039/c6dt04688f
9 | 0 | 0 | 3 | 0.075 | 0.075 | 0 | 0 | 0 | 443 | 96 | 0 | 160 | 8 | 30 | 0 | ITQ-17+GeO2 | 0 | tetraethylammonium | 10.1039/c6dt04688f
15 | 0 | 0 | 3 | 0.046875 | 0.046875 | 0 | 0 | 0 | 403 | 96 | 0 | 160 | 8 | 30 | 0 | ITQ-17+GeO2 | 0 | tetraethylammonium | 10.1039/c6dt04688f
15 | 0 | 0 | 3 | 0.046875 | 0.046875 | 0 | 0 | 0 | 413 | 96 | 0 | 160 | 8 | 30 | 0 | ITQ-17+GeO2 | 0 | tetraethylammonium | 10.1039/c6dt04688f
15 | 0 | 0 | 3 | 0.046875 | 0.046875 | 0 | 0 | 0 | 423 | 96 | 0 | 160 | 8 | 30 | 0 | ITQ-17 | 0 | tetraethylammonium | 10.1039/c6dt04688f
15 | 0 | 0 | 3 | 0.046875 | 0.046875 | 0 | 0 | 0 | 433 | 96 | 0 | 160 | 8 | 30 | 0 | ITQ-17+GeO2 | 0 | tetraethylammonium | 10.1039/c6dt04688f
15 | 0 | 0 | 3 | 0.046875 | 0.046875 | 0 | 0 | 0 | 443 | 96 | 0 | 160 | 8 | 30 | 0 | ITQ-17+GeO2 | 0 | tetraethylammonium | 10.1039/c6dt04688f
15 | 0 | 0 | 3 | 0.046875 | 0.046875 | 0 | 0 | 0 | 453 | 96 | 0 | 160 | 8 | 30 | 0 | ITQ-17+GeO2 | 0 | tetraethylammonium | 10.1039/c6dt04688f
20 | 0 | 0 | 3 | 0.03571429 | 0.03571429 | 0 | 0 | 0 | 423 | 96 | 0 | 160 | 8 | 30 | 0 | ITQ-17+GeO2 | 0 | tetraethylammonium | 10.1039/c6dt04688f
20 | 0 | 0 | 3 | 0.03571429 | 0.03571429 | 0 | 0 | 0 | 433 | 96 | 0 | 156 | 8 | 30 | 0 | ITQ-17+GeO2 | 0 | tetraethylammonium | 10.1039/c6dt04688f
0.5 | 0 | 0.5053333 | 3.535354 | 0 | 0.2526667 | 0 | 0 | 0 | 448 | 264 | 0 | 280 | 7.5 | 0 | 0 | IWW | 0 | 1,1'-(pentane-1,5-diyl)bis(1-methylpyrrolidin-1-ium) | 10.1039/c7ta02344h
0.1515152 | 0 | 0.6582632 | 4.605263 | 0 | 0.3291316 | 0 | 0 | 0 | 448 | 264 | 0 | 280 | 7.5 | 0 | 0 | IWW | 0 | 1,1'-(pentane-1,5-diyl)bis(1-methylpyrrolidin-1-ium) | 10.1039/c7ta02344h
0.5 | 0 | 0.6666667 | 5 | 0.5 | 0.3333333 | 0 | 0 | 0 | 448 | 336 | 0 | 272 | 10 | 0 | 0 | Octadecasil | 0 | (3aR,4aS,7aR,8aS)-2,2,6,6-tetraethyl-3a,4a,7a,8a-tetramethyl-1,2,3,3a,4,4a,5,6,7,7a,8,8a-dodecahydro-4,8-ethenopyrrolo[3,4-f]isoindole-2,6-diium | 10.1038/nature07957
0.5 | 0.02 | 0.6666667 | 5 | 0.5 | 0.3333333 | 0 | 0 | 0 | 448 | 336 | 0 | 272 | 10 | 0 | 0 | Octadecasil | 0 | (3aR,4aS,7aR,8aS)-2,2,6,6-tetraethyl-3a,4a,7a,8a-tetramethyl-1,2,3,3a,4,4a,5,6,7,7a,8,8a-dodecahydro-4,8-ethenopyrrolo[3,4-f]isoindole-2,6-diium | 10.1038/nature07957
0.5 | 0 | 0.6666667 | 5 | 0.5 | 0.3333333 | 0.02 | 0 | 0 | 448 | 336 | 0 | 272 | 10 | 0 | 0 | Octadecasil | 0 | (3aR,4aS,7aR,8aS)-2,2,6,6-tetraethyl-3a,4a,7a,8a-tetramethyl-1,2,3,3a,4,4a,5,6,7,7a,8,8a-dodecahydro-4,8-ethenopyrrolo[3,4-f]isoindole-2,6-diium | 10.1038/nature07957
0.5 | 0 | 0.6666667 | 15 | 0.5 | 0.3333333 | 0 | 0 | 0 | 448 | 336 | 0 | 272 | 10 | 0 | 0 | Octadecasil | 0 | (3aR,4aS,7aR,8aS)-2,2,6,6-tetraethyl-3a,4a,7a,8a-tetramethyl-1,2,3,3a,4,4a,5,6,7,7a,8,8a-dodecahydro-4,8-ethenopyrrolo[3,4-f]isoindole-2,6-diium | 10.1038/nature07957
0.5 | 0.02 | 0.6666667 | 15 | 0.5 | 0.3333333 | 0 | 0 | 0 | 448 | 336 | 0 | 272 | 10 | 0 | 0 | Octadecasil | 0 | (3aR,4aS,7aR,8aS)-2,2,6,6-tetraethyl-3a,4a,7a,8a-tetramethyl-1,2,3,3a,4,4a,5,6,7,7a,8,8a-dodecahydro-4,8-ethenopyrrolo[3,4-f]isoindole-2,6-diium | 10.1038/nature07957
0.5 | 0 | 0.6666667 | 15 | 0.5 | 0.3333333 | 0.02 | 0 | 0 | 448 | 336 | 0 | 272 | 10 | 0 | 0 | Octadecasil | 0 | (3aR,4aS,7aR,8aS)-2,2,6,6-tetraethyl-3a,4a,7a,8a-tetramethyl-1,2,3,3a,4,4a,5,6,7,7a,8,8a-dodecahydro-4,8-ethenopyrrolo[3,4-f]isoindole-2,6-diium | 10.1038/nature07957
0.2 | 0 | 0.8333333 | 5 | 0.5 | 0.4166667 | 0 | 0 | 0 | 448 | 336 | 0 | 272 | 10 | 0 | 0 | Octadecasil | 0 | (3aR,4aS,7aR,8aS)-2,2,6,6-tetraethyl-3a,4a,7a,8a-tetramethyl-1,2,3,3a,4,4a,5,6,7,7a,8,8a-dodecahydro-4,8-ethenopyrrolo[3,4-f]isoindole-2,6-diium | 10.1038/nature07957
0.2 | 0.02 | 0.8333333 | 5 | 0.5 | 0.4166667 | 0 | 0 | 0 | 448 | 336 | 0 | 272 | 10 | 0 | 0 | Octadecasil | 0 | (3aR,4aS,7aR,8aS)-2,2,6,6-tetraethyl-3a,4a,7a,8a-tetramethyl-1,2,3,3a,4,4a,5,6,7,7a,8,8a-dodecahydro-4,8-ethenopyrrolo[3,4-f]isoindole-2,6-diium | 10.1038/nature07957
0.2 | 0 | 0.8333333 | 5 | 0.5 | 0.4166667 | 0.02 | 0 | 0 | 448 | 336 | 0 | 272 | 10 | 0 | 0 | Octadecasil | 0 | (3aR,4aS,7aR,8aS)-2,2,6,6-tetraethyl-3a,4a,7a,8a-tetramethyl-1,2,3,3a,4,4a,5,6,7,7a,8,8a-dodecahydro-4,8-ethenopyrrolo[3,4-f]isoindole-2,6-diium | 10.1038/nature07957
0.2 | 0 | 0.8333333 | 15 | 0.5 | 0.4166667 | 0 | 0 | 0 | 448 | 336 | 0 | 272 | 10 | 0 | 0 | Octadecasil | 0 | (3aR,4aS,7aR,8aS)-2,2,6,6-tetraethyl-3a,4a,7a,8a-tetramethyl-1,2,3,3a,4,4a,5,6,7,7a,8,8a-dodecahydro-4,8-ethenopyrrolo[3,4-f]isoindole-2,6-diium | 10.1038/nature07957
0.2 | 0.02 | 0.8333333 | 15 | 0.5 | 0.4166667 | 0 | 0 | 0 | 448 | 336 | 0 | 272 | 10 | 0 | 0 | Octadecasil | 0 | (3aR,4aS,7aR,8aS)-2,2,6,6-tetraethyl-3a,4a,7a,8a-tetramethyl-1,2,3,3a,4,4a,5,6,7,7a,8,8a-dodecahydro-4,8-ethenopyrrolo[3,4-f]isoindole-2,6-diium | 10.1038/nature07957
0.2 | 0 | 0.8333333 | 15 | 0.5 | 0.4166667 | 0.02 | 0 | 0 | 448 | 336 | 0 | 272 | 10 | 0 | 0 | Octadecasil | 0 | (3aR,4aS,7aR,8aS)-2,2,6,6-tetraethyl-3a,4a,7a,8a-tetramethyl-1,2,3,3a,4,4a,5,6,7,7a,8,8a-dodecahydro-4,8-ethenopyrrolo[3,4-f]isoindole-2,6-diium | 10.1038/nature07957
0.067 | 0 | 0.9372071 | 5 | 0.5004686 | 0.4686036 | 0 | 0 | 0 | 448 | 336 | 0 | 272 | 10 | 0 | 0 | Octadecasil | 0 | (3aR,4aS,7aR,8aS)-2,2,6,6-tetraethyl-3a,4a,7a,8a-tetramethyl-1,2,3,3a,4,4a,5,6,7,7a,8,8a-dodecahydro-4,8-ethenopyrrolo[3,4-f]isoindole-2,6-diium | 10.1038/nature07957
0.067 | 0.01968135 | 0.9372071 | 5 | 0.5004686 | 0.4686036 | 0 | 0 | 0 | 448 | 336 | 0 | 272 | 10 | 0 | 0 | Octadecasil | 0 | (3aR,4aS,7aR,8aS)-2,2,6,6-tetraethyl-3a,4a,7a,8a-tetramethyl-1,2,3,3a,4,4a,5,6,7,7a,8,8a-dodecahydro-4,8-ethenopyrrolo[3,4-f]isoindole-2,6-diium | 10.1038/nature07957
0.067 | 0 | 0.9372071 | 5 | 0.5004686 | 0.4686036 | 0.01968135 | 0 | 0 | 448 | 336 | 0 | 272 | 10 | 0 | 0 | Octadecasil | 0 | (3aR,4aS,7aR,8aS)-2,2,6,6-tetraethyl-3a,4a,7a,8a-tetramethyl-1,2,3,3a,4,4a,5,6,7,7a,8,8a-dodecahydro-4,8-ethenopyrrolo[3,4-f]isoindole-2,6-diium | 10.1038/nature07957
0.067 | 0 | 0.9372071 | 15 | 0.5004686 | 0.4686036 | 0.01968135 | 0 | 0 | 448 | 336 | 0 | 272 | 10 | 0 | 0 | Nonasil | 0 | (3aR,4aS,7aR,8aS)-2,2,6,6-tetraethyl-3a,4a,7a,8a-tetramethyl-1,2,3,3a,4,4a,5,6,7,7a,8,8a-dodecahydro-4,8-ethenopyrrolo[3,4-f]isoindole-2,6-diium | 10.1038/nature07957
0 | 0 | 1 | 5 | 0.5 | 0.5 | 0 | 0 | 0 | 448 | 336 | 0 | 272 | 10 | 0 | 0 | BEA | 0 | (3aR,4aS,7aR,8aS)-2,2,6,6-tetraethyl-3a,4a,7a,8a-tetramethyl-1,2,3,3a,4,4a,5,6,7,7a,8,8a-dodecahydro-4,8-ethenopyrrolo[3,4-f]isoindole-2,6-diium | 10.1038/nature07957
0 | 0.02 | 1 | 5 | 0.5 | 0.5 | 0 | 0 | 0 | 448 | 336 | 0 | 272 | 10 | 0 | 0 | BEA | 0 | (3aR,4aS,7aR,8aS)-2,2,6,6-tetraethyl-3a,4a,7a,8a-tetramethyl-1,2,3,3a,4,4a,5,6,7,7a,8,8a-dodecahydro-4,8-ethenopyrrolo[3,4-f]isoindole-2,6-diium | 10.1038/nature07957
0 | 0 | 1 | 5 | 0.5 | 0.5 | 0.02 | 0 | 0 | 448 | 336 | 0 | 272 | 10 | 0 | 0 | BEA | 0 | (3aR,4aS,7aR,8aS)-2,2,6,6-tetraethyl-3a,4a,7a,8a-tetramethyl-1,2,3,3a,4,4a,5,6,7,7a,8,8a-dodecahydro-4,8-ethenopyrrolo[3,4-f]isoindole-2,6-diium | 10.1038/nature07957
0 | 0 | 1 | 15 | 0.5 | 0.5 | 0 | 0 | 0 | 448 | 336 | 0 | 272 | 10 | 0 | 0 | Nonasil | 0 | (3aR,4aS,7aR,8aS)-2,2,6,6-tetraethyl-3a,4a,7a,8a-tetramethyl-1,2,3,3a,4,4a,5,6,7,7a,8,8a-dodecahydro-4,8-ethenopyrrolo[3,4-f]isoindole-2,6-diium | 10.1038/nature07957
0 | 0.02 | 1 | 15 | 0.5 | 0.5 | 0 | 0 | 0 | 448 | 336 | 0 | 272 | 10 | 0 | 0 | Nonasil | 0 | (3aR,4aS,7aR,8aS)-2,2,6,6-tetraethyl-3a,4a,7a,8a-tetramethyl-1,2,3,3a,4,4a,5,6,7,7a,8,8a-dodecahydro-4,8-ethenopyrrolo[3,4-f]isoindole-2,6-diium | 10.1038/nature07957
0 | 0 | 1 | 15 | 0.5 | 0.5 | 0.02 | 0 | 0 | 448 | 336 | 0 | 272 | 10 | 0 | 0 | Nonasil | 0 | (3aR,4aS,7aR,8aS)-2,2,6,6-tetraethyl-3a,4a,7a,8a-tetramethyl-1,2,3,3a,4,4a,5,6,7,7a,8,8a-dodecahydro-4,8-ethenopyrrolo[3,4-f]isoindole-2,6-diium | 10.1038/nature07957
0.5 | 0 | 0.6666667 | 15 | 0.5 | 0.3333333 | 0 | 0 | 0 | 448 | 336 | 0 | 318 | 11 | 0 | 0 | ITQ-24 | 0 | (3aR,4s,4aS,7aS,8r,8aR)-2,2,6,6-tetraethyl-4,9-dimethyl-1,2,3,3a,4,4a,5,6,7,7a,8,8a-dodecahydro-4,8-ethenopyrrolo[3,4-f]isoindole-2,6-diium | 10.1038/nature07957
0.5 | 0.02 | 0.6666667 | 15 | 0.5 | 0.3333333 | 0 | 0 | 0 | 448 | 336 | 0 | 318 | 11 | 0 | 0 | ITQ-24 | 0 | (3aR,4s,4aS,7aS,8r,8aR)-2,2,6,6-tetraethyl-4,9-dimethyl-1,2,3,3a,4,4a,5,6,7,7a,8,8a-dodecahydro-4,8-ethenopyrrolo[3,4-f]isoindole-2,6-diium | 10.1038/nature07957
0.5 | 0 | 0.6666667 | 15 | 0.5 | 0.3333333 | 0.02 | 0 | 0 | 448 | 336 | 0 | 318 | 11 | 0 | 0 | ITQ-24 | 0 | (3aR,4s,4aS,7aS,8r,8aR)-2,2,6,6-tetraethyl-4,9-dimethyl-1,2,3,3a,4,4a,5,6,7,7a,8,8a-dodecahydro-4,8-ethenopyrrolo[3,4-f]isoindole-2,6-diium | 10.1038/nature07957
0.2 | 0 | 0.8333333 | 5 | 0.5 | 0.4166667 | 0 | 0 | 0 | 448 | 336 | 0 | 318 | 11 | 0 | 0 | ITQ-24 | 0 | (3aR,4s,4aS,7aS,8r,8aR)-2,2,6,6-tetraethyl-4,9-dimethyl-1,2,3,3a,4,4a,5,6,7,7a,8,8a-dodecahydro-4,8-ethenopyrrolo[3,4-f]isoindole-2,6-diium | 10.1038/nature07957
0.2 | 0.02 | 0.8333333 | 5 | 0.5 | 0.4166667 | 0 | 0 | 0 | 448 | 336 | 0 | 318 | 11 | 0 | 0 | ITQ-24 | 0 | (3aR,4s,4aS,7aS,8r,8aR)-2,2,6,6-tetraethyl-4,9-dimethyl-1,2,3,3a,4,4a,5,6,7,7a,8,8a-dodecahydro-4,8-ethenopyrrolo[3,4-f]isoindole-2,6-diium | 10.1038/nature07957
0.2 | 0 | 0.8333333 | 5 | 0.5 | 0.4166667 | 0.02 | 0 | 0 | 448 | 336 | 0 | 318 | 11 | 0 | 0 | ITQ-24 | 0 | (3aR,4s,4aS,7aS,8r,8aR)-2,2,6,6-tetraethyl-4,9-dimethyl-1,2,3,3a,4,4a,5,6,7,7a,8,8a-dodecahydro-4,8-ethenopyrrolo[3,4-f]isoindole-2,6-diium | 10.1038/nature07957
0.2 | 0 | 0.8333333 | 15 | 0.5 | 0.4166667 | 0 | 0 | 0 | 448 | 336 | 0 | 318 | 11 | 0 | 0 | ITQ-24 | 0 | (3aR,4s,4aS,7aS,8r,8aR)-2,2,6,6-tetraethyl-4,9-dimethyl-1,2,3,3a,4,4a,5,6,7,7a,8,8a-dodecahydro-4,8-ethenopyrrolo[3,4-f]isoindole-2,6-diium | 10.1038/nature07957
0.2 | 0.02 | 0.8333333 | 15 | 0.5 | 0.4166667 | 0 | 0 | 0 | 448 | 336 | 0 | 318 | 11 | 0 | 0 | ITQ-24 | 0 | (3aR,4s,4aS,7aS,8r,8aR)-2,2,6,6-tetraethyl-4,9-dimethyl-1,2,3,3a,4,4a,5,6,7,7a,8,8a-dodecahydro-4,8-ethenopyrrolo[3,4-f]isoindole-2,6-diium | 10.1038/nature07957
0.2 | 0 | 0.8333333 | 15 | 0.5 | 0.4166667 | 0.02 | 0 | 0 | 448 | 336 | 0 | 318 | 11 | 0 | 0 | ITQ-24 | 0 | (3aR,4s,4aS,7aS,8r,8aR)-2,2,6,6-tetraethyl-4,9-dimethyl-1,2,3,3a,4,4a,5,6,7,7a,8,8a-dodecahydro-4,8-ethenopyrrolo[3,4-f]isoindole-2,6-diium | 10.1038/nature07957
0.067 | 0 | 0.9372071 | 5 | 0.5004686 | 0.4686036 | 0 | 0 | 0 | 448 | 336 | 0 | 318 | 11 | 0 | 0 | ITQ-24 | 0 | (3aR,4s,4aS,7aS,8r,8aR)-2,2,6,6-tetraethyl-4,9-dimethyl-1,2,3,3a,4,4a,5,6,7,7a,8,8a-dodecahydro-4,8-ethenopyrrolo[3,4-f]isoindole-2,6-diium | 10.1038/nature07957
0.067 | 0.01968135 | 0.9372071 | 5 | 0.5004686 | 0.4686036 | 0 | 0 | 0 | 448 | 336 | 0 | 318 | 11 | 0 | 0 | ITQ-24 | 0 | (3aR,4s,4aS,7aS,8r,8aR)-2,2,6,6-tetraethyl-4,9-dimethyl-1,2,3,3a,4,4a,5,6,7,7a,8,8a-dodecahydro-4,8-ethenopyrrolo[3,4-f]isoindole-2,6-diium | 10.1038/nature07957
0.067 | 0 | 0.9372071 | 5 | 0.5004686 | 0.4686036 | 0.01968135 | 0 | 0 | 448 | 336 | 0 | 318 | 11 | 0 | 0 | ITQ-24 | 0 | (3aR,4s,4aS,7aS,8r,8aR)-2,2,6,6-tetraethyl-4,9-dimethyl-1,2,3,3a,4,4a,5,6,7,7a,8,8a-dodecahydro-4,8-ethenopyrrolo[3,4-f]isoindole-2,6-diium | 10.1038/nature07957
0.067 | 0 | 0.9372071 | 15 | 0.5004686 | 0.4686036 | 0 | 0 | 0 | 448 | 336 | 0 | 318 | 11 | 0 | 0 | ITQ-24 | 0 | (3aR,4s,4aS,7aS,8r,8aR)-2,2,6,6-tetraethyl-4,9-dimethyl-1,2,3,3a,4,4a,5,6,7,7a,8,8a-dodecahydro-4,8-ethenopyrrolo[3,4-f]isoindole-2,6-diium | 10.1038/nature07957
0.067 | 0.01968135 | 0.9372071 | 15 | 0.5004686 | 0.4686036 | 0 | 0 | 0 | 448 | 336 | 0 | 318 | 11 | 0 | 0 | ITQ-24 | 0 | (3aR,4s,4aS,7aS,8r,8aR)-2,2,6,6-tetraethyl-4,9-dimethyl-1,2,3,3a,4,4a,5,6,7,7a,8,8a-dodecahydro-4,8-ethenopyrrolo[3,4-f]isoindole-2,6-diium | 10.1038/nature07957
0.067 | 0 | 0.9372071 | 15 | 0.5004686 | 0.4686036 | 0.01968135 | 0 | 0 | 448 | 336 | 0 | 318 | 11 | 0 | 0 | ITQ-24 | 0 | (3aR,4s,4aS,7aS,8r,8aR)-2,2,6,6-tetraethyl-4,9-dimethyl-1,2,3,3a,4,4a,5,6,7,7a,8,8a-dodecahydro-4,8-ethenopyrrolo[3,4-f]isoindole-2,6-diium | 10.1038/nature07957
0.5 | 0 | 0.6666667 | 5 | 0.5 | 0.3333333 | 0 | 0 | 0 | 448 | 336 | 0 | 253 | 9 | 0 | 0 | ITQ-17 | 0 | (3aR,3bS,4S,4aS,7aR,8R,8aR,8bS)-2,2,6,6-tetramethyltetradecahydro-4,8-ethanopyrrolo[3',4':3,4]cyclobuta[1,2-f]isoindole-2,6-diium | 10.1038/nature07957
0.5 | 0.02 | 0.6666667 | 5 | 0.5 | 0.3333333 | 0 | 0 | 0 | 448 | 336 | 0 | 253 | 9 | 0 | 0 | ITQ-17 | 0 | (3aR,3bS,4S,4aS,7aR,8R,8aR,8bS)-2,2,6,6-tetramethyltetradecahydro-4,8-ethanopyrrolo[3',4':3,4]cyclobuta[1,2-f]isoindole-2,6-diium | 10.1038/nature07957
0.5 | 0 | 0.6666667 | 5 | 0.5 | 0.3333333 | 0.02 | 0 | 0 | 448 | 336 | 0 | 253 | 9 | 0 | 0 | ITQ-17 | 0 | (3aR,3bS,4S,4aS,7aR,8R,8aR,8bS)-2,2,6,6-tetramethyltetradecahydro-4,8-ethanopyrrolo[3',4':3,4]cyclobuta[1,2-f]isoindole-2,6-diium | 10.1038/nature07957
0.5 | 0 | 0.6666667 | 15 | 0.5 | 0.3333333 | 0 | 0 | 0 | 448 | 336 | 0 | 253 | 9 | 0 | 0 | ITQ-17 | 0 | (3aR,3bS,4S,4aS,7aR,8R,8aR,8bS)-2,2,6,6-tetramethyltetradecahydro-4,8-ethanopyrrolo[3',4':3,4]cyclobuta[1,2-f]isoindole-2,6-diium | 10.1038/nature07957
0.5 | 0.02 | 0.6666667 | 15 | 0.5 | 0.3333333 | 0 | 0 | 0 | 448 | 336 | 0 | 253 | 9 | 0 | 0 | ITQ-17 | 0 | (3aR,3bS,4S,4aS,7aR,8R,8aR,8bS)-2,2,6,6-tetramethyltetradecahydro-4,8-ethanopyrrolo[3',4':3,4]cyclobuta[1,2-f]isoindole-2,6-diium | 10.1038/nature07957
0.5 | 0 | 0.6666667 | 15 | 0.5 | 0.3333333 | 0.02 | 0 | 0 | 448 | 336 | 0 | 253 | 9 | 0 | 0 | ITQ-17 | 0 | (3aR,3bS,4S,4aS,7aR,8R,8aR,8bS)-2,2,6,6-tetramethyltetradecahydro-4,8-ethanopyrrolo[3',4':3,4]cyclobuta[1,2-f]isoindole-2,6-diium | 10.1038/nature07957
0.2 | 0 | 0.8333333 | 5 | 0.5 | 0.4166667 | 0 | 0 | 0 | 448 | 336 | 0 | 253 | 9 | 0 | 0 | ITQ-17 | 0 | (3aR,3bS,4S,4aS,7aR,8R,8aR,8bS)-2,2,6,6-tetramethyltetradecahydro-4,8-ethanopyrrolo[3',4':3,4]cyclobuta[1,2-f]isoindole-2,6-diium | 10.1038/nature07957
0.2 | 0.02 | 0.8333333 | 5 | 0.5 | 0.4166667 | 0 | 0 | 0 | 448 | 336 | 0 | 253 | 9 | 0 | 0 | ITQ-17 | 0 | (3aR,3bS,4S,4aS,7aR,8R,8aR,8bS)-2,2,6,6-tetramethyltetradecahydro-4,8-ethanopyrrolo[3',4':3,4]cyclobuta[1,2-f]isoindole-2,6-diium | 10.1038/nature07957
0.2 | 0 | 0.8333333 | 5 | 0.5 | 0.4166667 | 0.02 | 0 | 0 | 448 | 336 | 0 | 253 | 9 | 0 | 0 | ITQ-17 | 0 | (3aR,3bS,4S,4aS,7aR,8R,8aR,8bS)-2,2,6,6-tetramethyltetradecahydro-4,8-ethanopyrrolo[3',4':3,4]cyclobuta[1,2-f]isoindole-2,6-diium | 10.1038/nature07957
0.2 | 0 | 0.8333333 | 15 | 0.5 | 0.4166667 | 0 | 0 | 0 | 448 | 336 | 0 | 253 | 9 | 0 | 0 | ITQ-17 | 0 | (3aR,3bS,4S,4aS,7aR,8R,8aR,8bS)-2,2,6,6-tetramethyltetradecahydro-4,8-ethanopyrrolo[3',4':3,4]cyclobuta[1,2-f]isoindole-2,6-diium | 10.1038/nature07957
0.2 | 0.02 | 0.8333333 | 15 | 0.5 | 0.4166667 | 0 | 0 | 0 | 448 | 336 | 0 | 253 | 9 | 0 | 0 | ITQ-17 | 0 | (3aR,3bS,4S,4aS,7aR,8R,8aR,8bS)-2,2,6,6-tetramethyltetradecahydro-4,8-ethanopyrrolo[3',4':3,4]cyclobuta[1,2-f]isoindole-2,6-diium | 10.1038/nature07957
0.067 | 0 | 0.9372071 | 5 | 0.5004686 | 0.4686036 | 0 | 0 | 0 | 448 | 336 | 0 | 253 | 9 | 0 | 0 | ITQ-17 | 0 | (3aR,3bS,4S,4aS,7aR,8R,8aR,8bS)-2,2,6,6-tetramethyltetradecahydro-4,8-ethanopyrrolo[3',4':3,4]cyclobuta[1,2-f]isoindole-2,6-diium | 10.1038/nature07957
0.067 | 0 | 0.9372071 | 5 | 0.5004686 | 0.4686036 | 0.01968135 | 0 | 0 | 448 | 336 | 0 | 253 | 9 | 0 | 0 | BEA | 0 | (3aR,3bS,4S,4aS,7aR,8R,8aR,8bS)-2,2,6,6-tetramethyltetradecahydro-4,8-ethanopyrrolo[3',4':3,4]cyclobuta[1,2-f]isoindole-2,6-diium | 10.1038/nature07957
0.067 | 0.01968135 | 0.9372071 | 15 | 0.5004686 | 0.4686036 | 0 | 0 | 0 | 448 | 336 | 0 | 253 | 9 | 0 | 0 | BEA | 0 | (3aR,3bS,4S,4aS,7aR,8R,8aR,8bS)-2,2,6,6-tetramethyltetradecahydro-4,8-ethanopyrrolo[3',4':3,4]cyclobuta[1,2-f]isoindole-2,6-diium | 10.1038/nature07957
0.067 | 0 | 0.9372071 | 15 | 0.5004686 | 0.4686036 | 0.01968135 | 0 | 0 | 448 | 336 | 0 | 253 | 9 | 0 | 0 | BEA | 0 | (3aR,3bS,4S,4aS,7aR,8R,8aR,8bS)-2,2,6,6-tetramethyltetradecahydro-4,8-ethanopyrrolo[3',4':3,4]cyclobuta[1,2-f]isoindole-2,6-diium | 10.1038/nature07957
0 | 0 | 1 | 5 | 0.5 | 0.5 | 0 | 0 | 0 | 448 | 336 | 0 | 253 | 9 | 0 | 0 | ITQ-17 | 0 | (3aR,3bS,4S,4aS,7aR,8R,8aR,8bS)-2,2,6,6-tetramethyltetradecahydro-4,8-ethanopyrrolo[3',4':3,4]cyclobuta[1,2-f]isoindole-2,6-diium | 10.1038/nature07957
0 | 0.02 | 1 | 5 | 0.5 | 0.5 | 0 | 0 | 0 | 448 | 336 | 0 | 253 | 9 | 0 | 0 | BEA | 0 | (3aR,3bS,4S,4aS,7aR,8R,8aR,8bS)-2,2,6,6-tetramethyltetradecahydro-4,8-ethanopyrrolo[3',4':3,4]cyclobuta[1,2-f]isoindole-2,6-diium | 10.1038/nature07957
0 | 0 | 1 | 5 | 0.5 | 0.5 | 0.02 | 0 | 0 | 448 | 336 | 0 | 253 | 9 | 0 | 0 | BEA | 0 | (3aR,3bS,4S,4aS,7aR,8R,8aR,8bS)-2,2,6,6-tetramethyltetradecahydro-4,8-ethanopyrrolo[3',4':3,4]cyclobuta[1,2-f]isoindole-2,6-diium | 10.1038/nature07957
0 | 0 | 1 | 15 | 0.5 | 0.5 | 0 | 0 | 0 | 448 | 336 | 0 | 253 | 9 | 0 | 0 | BEA | 0 | (3aR,3bS,4S,4aS,7aR,8R,8aR,8bS)-2,2,6,6-tetramethyltetradecahydro-4,8-ethanopyrrolo[3',4':3,4]cyclobuta[1,2-f]isoindole-2,6-diium | 10.1038/nature07957
0 | 0.02 | 1 | 15 | 0.5 | 0.5 | 0 | 0 | 0 | 448 | 336 | 0 | 253 | 9 | 0 | 0 | BEA | 0 | (3aR,3bS,4S,4aS,7aR,8R,8aR,8bS)-2,2,6,6-tetramethyltetradecahydro-4,8-ethanopyrrolo[3',4':3,4]cyclobuta[1,2-f]isoindole-2,6-diium | 10.1038/nature07957
0 | 0 | 1 | 15 | 0.5 | 0.5 | 0.02 | 0 | 0 | 448 | 336 | 0 | 253 | 9 | 0 | 0 | BEA | 0 | (3aR,3bS,4S,4aS,7aR,8R,8aR,8bS)-2,2,6,6-tetramethyltetradecahydro-4,8-ethanopyrrolo[3',4':3,4]cyclobuta[1,2-f]isoindole-2,6-diium | 10.1038/nature07957
0.5 | 0 | 0.6666667 | 10 | 0.6666667 | 0.6666667 | 0 | 0 | 0 | 423 | 336 | 1 | 233 | 7.5 | 0 | 1 | SAZ-1 | 2 | 3-methyl-1-(naphthalen-2-ylmethyl)-1H-imidazol-3-ium | 10.1021/acs.chemmater.7b01181
0.5 | 0 | 0.25 | 3 | 0.1 | 0.25 | 0 | 0 | 0 | 448 | 168 | 1 | 212 | 14 | 0 | 0 | ITQ-21-B | 0 | 4'-methylspiro[isoindoline-2,1'-piperidin]-2-ium | dx.doi.org/10.1021/cm201221z
0.5 | 0 | 0.25 | 3 | 0.1 | 0.25 | 0 | 0 | 0 | 448 | 168 | 1 | 206 | 14 | 0 | 0 | ITQ-21-A | 0 | 2'-methylspiro[isoindoline-2,1'-piperidin]-2-ium | dx.doi.org/10.1021/cm201221z
0.5 | 0 | 0.25 | 3 | 0.1 | 0.25 | 0 | 0 | 0 | 448 | 168 | 1 | 206 | 14 | 0 | 0 | ITQ-21-A | 0 | 2'-methylspiro[isoindoline-2,1'-piperidin]-2-ium | dx.doi.org/10.1021/cm201221z
0.5 | 0.05 | 0.25 | 3 | 0.1 | 0.25 | 0 | 0 | 0 | 448 | 168 | 1 | 206 | 14 | 0 | 0 | ITQ-21-A | 0 | 2'-methylspiro[isoindoline-2,1'-piperidin]-2-ium | dx.doi.org/10.1021/cm201221z
0.5 | 0 | 0.25 | 3 | 0.1 | 0.25 | 0 | 0 | 0 | 448 | 168 | 1 | 228 | 15 | 0 | 1 | ITQ-44 | 3 | 3',5'-dimethylspiro[isoindoline-2,1'-piperidin]-2-ium | dx.doi.org/10.1021/cm201221z
0.5 | 0 | 0.25 | 3 | 0.1 | 0.25 | 0 | 0 | 0 | 448 | 168 | 1 | 228 | 15 | 0 | 0 | ITQ-21-A | 0 | 3',5'-dimethylspiro[isoindoline-2,1'-piperidin]-2-ium | dx.doi.org/10.1021/cm201221z
0.5 | 0.05 | 0.25 | 3 | 0.1 | 0.25 | 0 | 0 | 0 | 448 | 168 | 1 | 228 | 15 | 0 | 0 | ITQ-21-B | 0 | 3',5'-dimethylspiro[isoindoline-2,1'-piperidin]-2-ium | dx.doi.org/10.1021/cm201221z
0.5 | 0 | 0.25 | 3 | 0.2 | 0.25 | 0 | 0 | 0 | 448 | 168 | 1 | 228 | 15 | 0 | 1 | ITQ-43 | 3 | 3',5'-dimethylspiro[isoindoline-2,1'-piperidin]-2-ium | dx.doi.org/10.1021/cm201221z
0.5 | 0 | 0.25 | 3 | 0.2 | 0.25 | 0 | 0 | 0 | 448 | 168 | 1 | 228 | 15 | 0 | 1 | ITQ-44-B | 3 | 3',5'-dimethylspiro[isoindoline-2,1'-piperidin]-2-ium | dx.doi.org/10.1021/cm201221z
0.5 | 0 | 0.25 | 3 | 0.25 | 0.25 | 0 | 0 | 0 | 448 | 168 | 1 | 228 | 15 | 0 | 1 | ITQ-43 | 3 | 3',5'-dimethylspiro[isoindoline-2,1'-piperidin]-2-ium | dx.doi.org/10.1021/cm201221z
0.5 | 0 | 0.25 | 3 | 0.1 | 0.25 | 0 | 0 | 0 | 448 | 168 | 1 | 218 | 15 | 0 | 1 | ITQ-44-A | 3 | 2',6'-dimethylspiro[isoindoline-2,1'-piperidin]-2-ium | dx.doi.org/10.1021/cm201221z
0.5 | 0 | 0.25 | 3 | 0.1 | 0.25 | 0 | 0 | 0 | 448 | 168 | 1 | 218 | 15 | 0 | 1 | ITQ-44-A | 3 | 2',6'-dimethylspiro[isoindoline-2,1'-piperidin]-2-ium | dx.doi.org/10.1021/cm201221z
0.5 | 0.05 | 0.25 | 3 | 0.1 | 0.25 | 0 | 0 | 0 | 448 | 168 | 1 | 218 | 15 | 0 | 0 | ITQ-21-A | 0 | 2',6'-dimethylspiro[isoindoline-2,1'-piperidin]-2-ium | dx.doi.org/10.1021/cm201221z
0.1 | 0.05 | 0.25 | 3 | 0.1 | 0.25 | 0 | 0 | 0 | 448 | 168 | 1 | 218 | 15 | 0 | 0 | ITQ-21-B | 0 | 2',6'-dimethylspiro[isoindoline-2,1'-piperidin]-2-ium | dx.doi.org/10.1021/cm201221z
0.1 | 0.1 | 0.25 | 3 | 0.1 | 0.25 | 0 | 0 | 0 | 448 | 168 | 1 | 218 | 15 | 0 | 1 | ITQ-44-B | 3 | 2',6'-dimethylspiro[isoindoline-2,1'-piperidin]-2-ium | dx.doi.org/10.1021/cm201221z
0.5 | 0 | 0.25 | 3 | 0.2 | 0.25 | 0 | 0 | 0 | 448 | 168 | 1 | 218 | 15 | 0 | 1 | ITQ-44 | 3 | 2',6'-dimethylspiro[isoindoline-2,1'-piperidin]-2-ium | dx.doi.org/10.1021/cm201221z
0.1 | 0.05 | 0.25 | 3 | 0.2 | 0.25 | 0 | 0 | 0 | 448 | 168 | 1 | 218 | 15 | 0 | 0 | ITQ-21 | 0 | 2',6'-dimethylspiro[isoindoline-2,1'-piperidin]-2-ium | dx.doi.org/10.1021/cm201221z
0.1 | 0.1 | 0.25 | 3 | 0.2 | 0.25 | 0 | 0 | 0 | 448 | 168 | 1 | 218 | 15 | 0 | 0 | ITQ-21 | 0 | 2',6'-dimethylspiro[isoindoline-2,1'-piperidin]-2-ium | dx.doi.org/10.1021/cm201221z
0.1 | 0 | 0.25 | 3 | 0.2 | 0.25 | 0.05 | 0 | 0 | 448 | 168 | 1 | 218 | 15 | 0 | 1 | ITQ-44-B | 3 | 2',6'-dimethylspiro[isoindoline-2,1'-piperidin]-2-ium | dx.doi.org/10.1021/cm201221z
0.5 | 0 | 0.25 | 3 | 0.25 | 0.25 | 0 | 0 | 0 | 448 | 168 | 1 | 218 | 15 | 0 | 1 | ITQ-43-A | 3 | 2',6'-dimethylspiro[isoindoline-2,1'-piperidin]-2-ium | dx.doi.org/10.1021/cm201221z
0.5 | 0.05 | 0.25 | 3 | 0.25 | 0.25 | 0 | 0 | 0 | 448 | 168 | 1 | 218 | 15 | 0 | 1 | ITQ-43-A | 3 | 2',6'-dimethylspiro[isoindoline-2,1'-piperidin]-2-ium | dx.doi.org/10.1021/cm201221z
0.1 | 0.05 | 0.25 | 3 | 0.25 | 0.25 | 0 | 0 | 0 | 448 | 168 | 1 | 218 | 15 | 0 | 1 | ITQ-43-B | 3 | 2',6'-dimethylspiro[isoindoline-2,1'-piperidin]-2-ium | dx.doi.org/10.1021/cm201221z
0.1 | 0.1 | 0.25 | 3 | 0.25 | 0.25 | 0 | 0 | 0 | 448 | 168 | 1 | 218 | 15 | 0 | 0 | ITQ-21 | 0 | 2',6'-dimethylspiro[isoindoline-2,1'-piperidin]-2-ium | dx.doi.org/10.1021/cm201221z
0.1 | 0.1 | 0.25 | 3 | 0.25 | 0.25 | 0 | 0 | 0 | 448 | 168 | 1 | 218 | 15 | 0 | 1 | ITQ-43-B | 3 | 2',6'-dimethylspiro[isoindoline-2,1'-piperidin]-2-ium | dx.doi.org/10.1021/cm201221z
0.5 | 0 | 0.25 | 3 | 0.2 | 0.25 | 0 | 0 | 0 | 448 | 168 | 1 | 231 | 17 | 0 | 1 | ITQ-37-A | 3 | 3',4'-dihydro-1'H-spiro[isoindoline-2,2'-isoquinolin]-2-ium | dx.doi.org/10.1021/cm201221z
0.5 | 0 | 0.25 | 3 | 0.2 | 0.25 | 0 | 0 | 0 | 448 | 168 | 1 | 231 | 17 | 0 | 1 | ITQ-37-A | 3 | 3',4'-dihydro-1'H-spiro[isoindoline-2,2'-isoquinolin]-2-ium | dx.doi.org/10.1021/cm201221z
0.5 | 0.05 | 0.25 | 3 | 0.2 | 0.25 | 0 | 0 | 0 | 448 | 168 | 1 | 231 | 17 | 0 | 1 | ITQ-37-A | 3 | 3',4'-dihydro-1'H-spiro[isoindoline-2,2'-isoquinolin]-2-ium | dx.doi.org/10.1021/cm201221z
0.5 | 0.05 | 0.25 | 3 | 0.2 | 0.25 | 0 | 0 | 0 | 448 | 168 | 1 | 231 | 17 | 0 | 1 | ITQ-37-B | 3 | 3',4'-dihydro-1'H-spiro[isoindoline-2,2'-isoquinolin]-2-ium | dx.doi.org/10.1021/cm201221z
0.1 | 0.1 | 0.25 | 3 | 0.2 | 0.25 | 0 | 0 | 0 | 448 | 168 | 1 | 231 | 17 | 0 | 1 | ITQ-37-B | 3 | 3',4'-dihydro-1'H-spiro[isoindoline-2,2'-isoquinolin]-2-ium | dx.doi.org/10.1021/cm201221z
0.5 | 0 | 0.25 | 3 | 0.25 | 0.25 | 0 | 0 | 0 | 448 | 168 | 1 | 231 | 17 | 0 | 1 | ITQ-37-B | 3 | 3',4'-dihydro-1'H-spiro[isoindoline-2,2'-isoquinolin]-2-ium | dx.doi.org/10.1021/cm201221z
0.5 | 0.05 | 0.25 | 3 | 0.25 | 0.25 | 0 | 0 | 0 | 448 | 168 | 1 | 231 | 17 | 0 | 1 | ITQ-37 | 3 | 3',4'-dihydro-1'H-spiro[isoindoline-2,2'-isoquinolin]-2-ium | dx.doi.org/10.1021/cm201221z
0.5 | 0.05 | 0.25 | 3 | 0.25 | 0.25 | 0 | 0 | 0 | 448 | 168 | 1 | 231 | 17 | 0 | 1 | ITQ-37 | 3 | 3',4'-dihydro-1'H-spiro[isoindoline-2,2'-isoquinolin]-2-ium | dx.doi.org/10.1021/cm201221z
0.5 | 0 | 0.25 | 7 | 0.25 | 0.25 | 0 | 0 | 0 | 448 | 168 | 1 | 206 | 14 | 0 | 0 | ITQ-21-B | 0 | 2'-methylspiro[isoindoline-2,1'-piperidin]-2-ium | dx.doi.org/10.1021/cm201221z
0.5 | 0 | 0.25 | 7 | 0.1 | 0.25 | 0 | 0 | 0 | 448 | 168 | 1 | 218 | 15 | 0 | 1 | ITQ-15-A | 2 | 2',6'-dimethylspiro[isoindoline-2,1'-piperidin]-2-ium | dx.doi.org/10.1021/cm201221z
0.5 | 0 | 0.25 | 7 | 0.1 | 0.25 | 0 | 0 | 0 | 448 | 168 | 1 | 218 | 15 | 0 | 1 | ITQ-15-A | 2 | 2',6'-dimethylspiro[isoindoline-2,1'-piperidin]-2-ium | dx.doi.org/10.1021/cm201221z
0.5 | 0.05 | 0.25 | 7 | 0.1 | 0.25 | 0 | 0 | 0 | 448 | 168 | 1 | 218 | 15 | 0 | 1 | ITQ-15-B | 2 | 2',6'-dimethylspiro[isoindoline-2,1'-piperidin]-2-ium | dx.doi.org/10.1021/cm201221z
0.5 | 0.05 | 0.25 | 7 | 0.1 | 0.25 | 0 | 0 | 0 | 448 | 168 | 1 | 218 | 15 | 0 | 1 | ITQ-15-B | 2 | 2',6'-dimethylspiro[isoindoline-2,1'-piperidin]-2-ium | dx.doi.org/10.1021/cm201221z
0.1 | 0.05 | 0.25 | 7 | 0.1 | 0.25 | 0 | 0 | 0 | 448 | 168 | 1 | 218 | 15 | 0 | 1 | ITQ-15-B | 2 | 2',6'-dimethylspiro[isoindoline-2,1'-piperidin]-2-ium | dx.doi.org/10.1021/cm201221z
0.5 | 0 | 0.25 | 7 | 0.2 | 0.25 | 0 | 0 | 0 | 448 | 168 | 1 | 218 | 15 | 0 | 0 | ITQ-21-B | 0 | 2',6'-dimethylspiro[isoindoline-2,1'-piperidin]-2-ium | dx.doi.org/10.1021/cm201221z
0.5 | 0 | 0.25 | 7 | 0.2 | 0.25 | 0 | 0 | 0 | 448 | 168 | 1 | 218 | 15 | 0 | 1 | ITQ-44-B | 3 | 2',6'-dimethylspiro[isoindoline-2,1'-piperidin]-2-ium | dx.doi.org/10.1021/cm201221z
0.5 | 0 | 0.25 | 7 | 0.25 | 0.25 | 0 | 0 | 0 | 448 | 168 | 1 | 218 | 15 | 0 | 0 | ITQ-21-B | 0 | 2',6'-dimethylspiro[isoindoline-2,1'-piperidin]-2-ium | dx.doi.org/10.1021/cm201221z
0.5 | 0 | 0.25 | 7 | 0.25 | 0.25 | 0 | 0 | 0 | 448 | 168 | 1 | 218 | 15 | 0 | 1 | ITQ-44-B | 3 | 2',6'-dimethylspiro[isoindoline-2,1'-piperidin]-2-ium | dx.doi.org/10.1021/cm201221z
The structure for Entry 95-97